## Sheet1
采样日期：2025-04-23 17:25:39.518
Freq(Hz) | Zre(3)(Ω) | Zim(3)(Ω) | Z(3)(Ω) | phase(3)(°) | E(3)(mV)
2E3 | 2.552E-2 | 2.861E-3 | 2.568E-2 | 6.398E0 | 3.313E3
1.5E3 | 2.576E-2 | 1.495E-3 | 2.58E-2 | 3.321E0 | 3.313E3
1.125E3 | 2.611E-2 | 2.02E-4 | 2.611E-2 | 4.434E-1 | 3.313E3
8.434E2 | 2.675E-2 | -6.529E-4 | 2.676E-2 | -1.398E0 | 3.313E3
6.325E2 | 2.706E-2 | -1.511E-3 | 2.71E-2 | -3.197E0 | 3.313E3
4.743E2 | 2.758E-2 | -2.167E-3 | 2.767E-2 | -4.493E0 | 3.313E3
3.557E2 | 2.82E-2 | -2.717E-3 | 2.833E-2 | -5.503E0 | 3.313E3
2.667E2 | 2.889E-2 | -3.192E-3 | 2.906E-2 | -6.305E0 | 3.313E3
2E2 | 2.963E-2 | -3.633E-3 | 2.985E-2 | -6.99E0 | 3.313E3
1.5E2 | 3.044E-2 | -3.977E-3 | 3.07E-2 | -7.444E0 | 3.313E3
1.125E2 | 3.127E-2 | -4.223E-3 | 3.156E-2 | -7.69E0 | 3.313E3
8.434E1 | 3.231E-2 | -4.422E-3 | 3.261E-2 | -7.794E0 | 3.313E3
6.325E1 | 3.331E-2 | -4.48E-3 | 3.361E-2 | -7.66E0 | 3.313E3
4.743E1 | 3.422E-2 | -4.477E-3 | 3.451E-2 | -7.453E0 | 3.313E3
3.557E1 | 3.509E-2 | -4.351E-3 | 3.536E-2 | -7.069E0 | 3.313E3
2.667E1 | 3.592E-2 | -4.207E-3 | 3.617E-2 | -6.68E0 | 3.312E3
2E1 | 3.667E-2 | -4.047E-3 | 3.689E-2 | -6.299E0 | 3.312E3
1.5E1 | 3.735E-2 | -3.689E-3 | 3.753E-2 | -5.641E0 | 3.313E3
1.125E1 | 3.797E-2 | -3.554E-3 | 3.813E-2 | -5.348E0 | 3.316E3
8.434E0 | 3.855E-2 | -3.296E-3 | 3.869E-2 | -4.887E0 | 3.317E3
6.325E0 | 3.908E-2 | -3.177E-3 | 3.921E-2 | -4.647E0 | 3.317E3
4.743E0 | 3.952E-2 | -3.073E-3 | 3.964E-2 | -4.447E0 | 3.316E3
3.557E0 | 4E-2 | -3.05E-3 | 4.011E-2 | -4.361E0 | 3.315E3
2.667E0 | 4.044E-2 | -3.011E-3 | 4.055E-2 | -4.259E0 | 3.315E3
2E0 | 4.088E-2 | -3.041E-3 | 4.1E-2 | -4.254E0 | 3.314E3
1.5E0 | 4.133E-2 | -3.016E-3 | 4.144E-2 | -4.174E0 | 3.314E3
1.125E0 | 4.179E-2 | -3.141E-3 | 4.19E-2 | -4.299E0 | 3.314E3
8.434E-1 | 4.236E-2 | -3.291E-3 | 4.248E-2 | -4.443E0 | 3.314E3
6.325E-1 | 4.278E-2 | -3.549E-3 | 4.293E-2 | -4.742E0 | 3.314E3
4.743E-1 | 4.343E-2 | -3.802E-3 | 4.359E-2 | -5.003E0 | 3.314E3
3.557E-1 | 4.387E-2 | -4.179E-3 | 4.407E-2 | -5.441E0 | 3.314E3
2.667E-1 | 4.444E-2 | -4.715E-3 | 4.469E-2 | -6.056E0 | 3.314E3
2E-1 | 4.517E-2 | -5.276E-3 | 4.548E-2 | -6.662E0 | 3.314E3
1.5E-1 | 4.602E-2 | -5.864E-3 | 4.639E-2 | -7.262E0 | 3.314E3
1.125E-1 | 4.686E-2 | -6.741E-3 | 4.735E-2 | -8.186E0 | 3.314E3