## Sheet1
采样日期：2025-04-23 18:10:23.814
Freq(Hz) | Zre(3)(Ω) | Zim(3)(Ω) | Z(3)(Ω) | phase(3)(°) | E(3)(mV)
2E3 | 2.553E-2 | 2.903E-3 | 2.57E-2 | 6.487E0 | 3.313E3
1.5E3 | 2.579E-2 | 1.475E-3 | 2.584E-2 | 3.273E0 | 3.312E3
1.125E3 | 2.616E-2 | 2.324E-4 | 2.616E-2 | 5.09E-1 | 3.313E3
8.434E2 | 2.66E-2 | -6.513E-4 | 2.661E-2 | -1.402E0 | 3.313E3
6.325E2 | 2.709E-2 | -1.481E-3 | 2.713E-2 | -3.131E0 | 3.313E3
4.743E2 | 2.762E-2 | -2.168E-3 | 2.771E-2 | -4.489E0 | 3.313E3
3.557E2 | 2.826E-2 | -2.712E-3 | 2.839E-2 | -5.482E0 | 3.313E3
2.667E2 | 2.89E-2 | -3.209E-3 | 2.908E-2 | -6.335E0 | 3.313E3
2E2 | 2.966E-2 | -3.629E-3 | 2.988E-2 | -6.975E0 | 3.313E3
1.5E2 | 3.05E-2 | -4.022E-3 | 3.076E-2 | -7.513E0 | 3.313E3
1.125E2 | 3.136E-2 | -4.349E-3 | 3.166E-2 | -7.896E0 | 3.313E3
8.434E1 | 3.234E-2 | -4.411E-3 | 3.264E-2 | -7.765E0 | 3.313E3
6.325E1 | 3.334E-2 | -4.498E-3 | 3.364E-2 | -7.684E0 | 3.313E3
4.743E1 | 3.424E-2 | -4.463E-3 | 3.453E-2 | -7.427E0 | 3.313E3
3.557E1 | 3.516E-2 | -4.388E-3 | 3.544E-2 | -7.113E0 | 3.313E3
2.667E1 | 3.597E-2 | -4.214E-3 | 3.621E-2 | -6.682E0 | 3.312E3
2E1 | 3.666E-2 | -4.061E-3 | 3.689E-2 | -6.32E0 | 3.312E3
1.5E1 | 3.747E-2 | -3.742E-3 | 3.766E-2 | -5.702E0 | 3.312E3
1.125E1 | 3.802E-2 | -3.552E-3 | 3.819E-2 | -5.338E0 | 3.315E3
8.434E0 | 3.866E-2 | -3.301E-3 | 3.88E-2 | -4.881E0 | 3.317E3
6.325E0 | 3.917E-2 | -3.195E-3 | 3.93E-2 | -4.663E0 | 3.317E3
4.743E0 | 3.964E-2 | -3.106E-3 | 3.976E-2 | -4.481E0 | 3.316E3
3.557E0 | 4.01E-2 | -3.055E-3 | 4.022E-2 | -4.357E0 | 3.315E3
2.667E0 | 4.053E-2 | -3.02E-3 | 4.064E-2 | -4.261E0 | 3.315E3
2E0 | 4.095E-2 | -3.035E-3 | 4.107E-2 | -4.238E0 | 3.314E3
1.5E0 | 4.148E-2 | -3.145E-3 | 4.16E-2 | -4.336E0 | 3.314E3
1.125E0 | 4.185E-2 | -3.182E-3 | 4.197E-2 | -4.348E0 | 3.314E3
8.434E-1 | 4.243E-2 | -3.391E-3 | 4.257E-2 | -4.57E0 | 3.314E3
6.325E-1 | 4.293E-2 | -3.672E-3 | 4.308E-2 | -4.89E0 | 3.314E3
4.743E-1 | 4.346E-2 | -3.938E-3 | 4.364E-2 | -5.177E0 | 3.314E3
3.557E-1 | 4.411E-2 | -4.334E-3 | 4.432E-2 | -5.612E0 | 3.314E3
2.667E-1 | 4.468E-2 | -4.964E-3 | 4.496E-2 | -6.34E0 | 3.314E3
2E-1 | 4.545E-2 | -5.47E-3 | 4.578E-2 | -6.862E0 | 3.314E3
1.5E-1 | 4.627E-2 | -6.212E-3 | 4.668E-2 | -7.647E0 | 3.314E3
1.125E-1 | 4.724E-2 | -6.99E-3 | 4.776E-2 | -8.417E0 | 3.314E3