## Sheet1
采样日期：2025-04-23 18:55:08.425
Freq(Hz) | Zre(3)(Ω) | Zim(3)(Ω) | Z(3)(Ω) | phase(3)(°) | E(3)(mV)
2E3 | 2.556E-2 | 2.907E-3 | 2.573E-2 | 6.487E0 | 3.312E3
1.5E3 | 2.582E-2 | 1.504E-3 | 2.587E-2 | 3.333E0 | 3.311E3
1.125E3 | 2.614E-2 | 2.634E-4 | 2.614E-2 | 5.772E-1 | 3.312E3
8.434E2 | 2.656E-2 | -7.395E-4 | 2.657E-2 | -1.595E0 | 3.312E3
6.325E2 | 2.707E-2 | -1.458E-3 | 2.711E-2 | -3.083E0 | 3.312E3
4.743E2 | 2.762E-2 | -2.158E-3 | 2.771E-2 | -4.466E0 | 3.312E3
3.557E2 | 2.824E-2 | -2.704E-3 | 2.837E-2 | -5.469E0 | 3.312E3
2.667E2 | 2.892E-2 | -3.198E-3 | 2.91E-2 | -6.31E0 | 3.312E3
2E2 | 2.967E-2 | -3.644E-3 | 2.989E-2 | -7.002E0 | 3.312E3
1.5E2 | 3.047E-2 | -4.004E-3 | 3.074E-2 | -7.485E0 | 3.312E3
1.125E2 | 3.135E-2 | -4.295E-3 | 3.165E-2 | -7.8E0 | 3.312E3
8.434E1 | 3.24E-2 | -4.472E-3 | 3.27E-2 | -7.86E0 | 3.312E3
6.325E1 | 3.331E-2 | -4.542E-3 | 3.362E-2 | -7.764E0 | 3.312E3
4.743E1 | 3.426E-2 | -4.49E-3 | 3.456E-2 | -7.465E0 | 3.312E3
3.557E1 | 3.514E-2 | -4.386E-3 | 3.541E-2 | -7.115E0 | 3.312E3
2.667E1 | 3.601E-2 | -4.18E-3 | 3.625E-2 | -6.62E0 | 3.311E3
2E1 | 3.683E-2 | -4.171E-3 | 3.706E-2 | -6.461E0 | 3.311E3
1.5E1 | 3.738E-2 | -3.802E-3 | 3.757E-2 | -5.807E0 | 3.311E3
1.125E1 | 3.811E-2 | -3.611E-3 | 3.828E-2 | -5.413E0 | 3.314E3
8.434E0 | 3.871E-2 | -3.355E-3 | 3.885E-2 | -4.954E0 | 3.316E3
6.325E0 | 3.921E-2 | -3.208E-3 | 3.934E-2 | -4.677E0 | 3.316E3
4.743E0 | 3.97E-2 | -3.126E-3 | 3.982E-2 | -4.503E0 | 3.315E3
3.557E0 | 4.018E-2 | -3.066E-3 | 4.029E-2 | -4.364E0 | 3.314E3
2.667E0 | 4.062E-2 | -3.083E-3 | 4.074E-2 | -4.34E0 | 3.314E3
2E0 | 4.104E-2 | -3.139E-3 | 4.116E-2 | -4.374E0 | 3.313E3
1.5E0 | 4.145E-2 | -3.263E-3 | 4.158E-2 | -4.501E0 | 3.313E3
1.125E0 | 4.199E-2 | -3.363E-3 | 4.213E-2 | -4.579E0 | 3.313E3
8.434E-1 | 4.253E-2 | -3.463E-3 | 4.267E-2 | -4.655E0 | 3.313E3
6.325E-1 | 4.306E-2 | -3.773E-3 | 4.322E-2 | -5.008E0 | 3.313E3
4.743E-1 | 4.365E-2 | -4.081E-3 | 4.384E-2 | -5.341E0 | 3.313E3
3.557E-1 | 4.429E-2 | -4.573E-3 | 4.453E-2 | -5.895E0 | 3.313E3
2.667E-1 | 4.484E-2 | -5.123E-3 | 4.513E-2 | -6.518E0 | 3.313E3
2E-1 | 4.579E-2 | -5.664E-3 | 4.613E-2 | -7.052E0 | 3.313E3
1.5E-1 | 4.662E-2 | -6.431E-3 | 4.706E-2 | -7.854E0 | 3.313E3
1.125E-1 | 4.755E-2 | -7.412E-3 | 4.813E-2 | -8.859E0 | 3.313E3