## Sheet1
采样日期：2025-04-23 19:39:52.912
Freq(Hz) | Zre(3)(Ω) | Zim(3)(Ω) | Z(3)(Ω) | phase(3)(°) | E(3)(mV)
2E3 | 2.558E-2 | 2.917E-3 | 2.575E-2 | 6.505E0 | 3.31E3
1.5E3 | 2.585E-2 | 1.526E-3 | 2.589E-2 | 3.378E0 | 3.31E3
1.125E3 | 2.622E-2 | 2.367E-4 | 2.622E-2 | 5.173E-1 | 3.311E3
8.434E2 | 2.676E-2 | -6.201E-4 | 2.677E-2 | -1.328E0 | 3.311E3
6.325E2 | 2.712E-2 | -1.495E-3 | 2.716E-2 | -3.156E0 | 3.311E3
4.743E2 | 2.764E-2 | -2.136E-3 | 2.773E-2 | -4.418E0 | 3.311E3
3.557E2 | 2.828E-2 | -2.702E-3 | 2.841E-2 | -5.457E0 | 3.311E3
2.667E2 | 2.894E-2 | -3.214E-3 | 2.912E-2 | -6.336E0 | 3.311E3
2E2 | 2.968E-2 | -3.644E-3 | 2.99E-2 | -6.999E0 | 3.311E3
1.5E2 | 3.051E-2 | -4.015E-3 | 3.077E-2 | -7.496E0 | 3.311E3
1.125E2 | 3.142E-2 | -4.281E-3 | 3.171E-2 | -7.758E0 | 3.311E3
8.434E1 | 3.24E-2 | -4.459E-3 | 3.27E-2 | -7.837E0 | 3.311E3
6.325E1 | 3.337E-2 | -4.557E-3 | 3.368E-2 | -7.776E0 | 3.311E3
4.743E1 | 3.434E-2 | -4.528E-3 | 3.464E-2 | -7.511E0 | 3.311E3
3.557E1 | 3.524E-2 | -4.438E-3 | 3.552E-2 | -7.178E0 | 3.311E3
2.667E1 | 3.607E-2 | -4.27E-3 | 3.632E-2 | -6.752E0 | 3.311E3
2E1 | 3.704E-2 | -3.988E-3 | 3.726E-2 | -6.145E0 | 3.31E3
1.5E1 | 3.754E-2 | -3.848E-3 | 3.774E-2 | -5.852E0 | 3.311E3
1.125E1 | 3.818E-2 | -3.607E-3 | 3.835E-2 | -5.397E0 | 3.313E3
8.434E0 | 3.881E-2 | -3.395E-3 | 3.896E-2 | -4.999E0 | 3.315E3
6.325E0 | 3.932E-2 | -3.256E-3 | 3.946E-2 | -4.732E0 | 3.315E3
4.743E0 | 3.981E-2 | -3.169E-3 | 3.993E-2 | -4.551E0 | 3.314E3
3.557E0 | 4.028E-2 | -3.141E-3 | 4.04E-2 | -4.46E0 | 3.313E3
2.667E0 | 4.072E-2 | -3.093E-3 | 4.083E-2 | -4.344E0 | 3.313E3
2E0 | 4.115E-2 | -3.153E-3 | 4.127E-2 | -4.382E0 | 3.312E3
1.5E0 | 4.16E-2 | -3.218E-3 | 4.173E-2 | -4.424E0 | 3.312E3
1.125E0 | 4.209E-2 | -3.445E-3 | 4.223E-2 | -4.68E0 | 3.312E3
8.434E-1 | 4.269E-2 | -3.609E-3 | 4.284E-2 | -4.832E0 | 3.312E3
6.325E-1 | 4.326E-2 | -3.935E-3 | 4.344E-2 | -5.197E0 | 3.312E3
4.743E-1 | 4.385E-2 | -4.267E-3 | 4.405E-2 | -5.559E0 | 3.312E3
3.557E-1 | 4.463E-2 | -4.82E-3 | 4.489E-2 | -6.164E0 | 3.312E3
2.667E-1 | 4.524E-2 | -5.376E-3 | 4.556E-2 | -6.776E0 | 3.312E3
2E-1 | 4.602E-2 | -6.006E-3 | 4.641E-2 | -7.436E0 | 3.312E3
1.5E-1 | 4.696E-2 | -6.655E-3 | 4.743E-2 | -8.067E0 | 3.312E3
1.125E-1 | 4.798E-2 | -7.777E-3 | 4.861E-2 | -9.206E0 | 3.312E3