## Sheet1
采样日期：2025-04-23 20:24:36.739
Freq(Hz) | Zre(3)(Ω) | Zim(3)(Ω) | Z(3)(Ω) | phase(3)(°) | E(3)(mV)
2E3 | 2.562E-2 | 2.931E-3 | 2.579E-2 | 6.525E0 | 3.309E3
1.5E3 | 2.584E-2 | 1.526E-3 | 2.589E-2 | 3.38E0 | 3.31E3
1.125E3 | 2.621E-2 | 2.84E-4 | 2.621E-2 | 6.209E-1 | 3.31E3
8.434E2 | 2.657E-2 | -7.381E-4 | 2.658E-2 | -1.591E0 | 3.31E3
6.325E2 | 2.712E-2 | -1.473E-3 | 2.716E-2 | -3.11E0 | 3.31E3
4.743E2 | 2.765E-2 | -2.126E-3 | 2.773E-2 | -4.397E0 | 3.31E3
3.557E2 | 2.827E-2 | -2.684E-3 | 2.839E-2 | -5.425E0 | 3.31E3
2.667E2 | 2.893E-2 | -3.191E-3 | 2.91E-2 | -6.294E0 | 3.31E3
2E2 | 2.965E-2 | -3.666E-3 | 2.988E-2 | -7.048E0 | 3.31E3
1.5E2 | 3.047E-2 | -3.999E-3 | 3.073E-2 | -7.477E0 | 3.31E3
1.125E2 | 3.136E-2 | -4.3E-3 | 3.165E-2 | -7.807E0 | 3.31E3
8.434E1 | 3.238E-2 | -4.463E-3 | 3.268E-2 | -7.848E0 | 3.31E3
6.325E1 | 3.337E-2 | -4.573E-3 | 3.368E-2 | -7.804E0 | 3.31E3
4.743E1 | 3.432E-2 | -4.57E-3 | 3.463E-2 | -7.584E0 | 3.31E3
3.557E1 | 3.521E-2 | -4.449E-3 | 3.549E-2 | -7.202E0 | 3.31E3
2.667E1 | 3.607E-2 | -4.281E-3 | 3.632E-2 | -6.769E0 | 3.309E3
2E1 | 3.689E-2 | -3.944E-3 | 3.71E-2 | -6.102E0 | 3.31E3
1.5E1 | 3.754E-2 | -3.884E-3 | 3.774E-2 | -5.906E0 | 3.31E3
1.125E1 | 3.818E-2 | -3.683E-3 | 3.836E-2 | -5.51E0 | 3.312E3
8.434E0 | 3.887E-2 | -3.442E-3 | 3.902E-2 | -5.061E0 | 3.314E3
6.325E0 | 3.938E-2 | -3.299E-3 | 3.951E-2 | -4.789E0 | 3.314E3
4.743E0 | 3.988E-2 | -3.23E-3 | 4.001E-2 | -4.63E0 | 3.313E3
3.557E0 | 4.032E-2 | -3.21E-3 | 4.045E-2 | -4.552E0 | 3.312E3
2.667E0 | 4.078E-2 | -3.157E-3 | 4.091E-2 | -4.426E0 | 3.312E3
2E0 | 4.126E-2 | -3.281E-3 | 4.139E-2 | -4.546E0 | 3.312E3
1.5E0 | 4.175E-2 | -3.281E-3 | 4.188E-2 | -4.494E0 | 3.311E3
1.125E0 | 4.222E-2 | -3.529E-3 | 4.237E-2 | -4.778E0 | 3.311E3
8.434E-1 | 4.284E-2 | -3.737E-3 | 4.3E-2 | -4.986E0 | 3.311E3
6.325E-1 | 4.339E-2 | -4.043E-3 | 4.358E-2 | -5.322E0 | 3.311E3
4.743E-1 | 4.4E-2 | -4.446E-3 | 4.422E-2 | -5.771E0 | 3.311E3
3.557E-1 | 4.477E-2 | -4.992E-3 | 4.505E-2 | -6.362E0 | 3.311E3
2.667E-1 | 4.561E-2 | -5.42E-3 | 4.593E-2 | -6.777E0 | 3.311E3
2E-1 | 4.625E-2 | -6.191E-3 | 4.666E-2 | -7.624E0 | 3.311E3
1.5E-1 | 4.727E-2 | -7.006E-3 | 4.779E-2 | -8.429E0 | 3.311E3
1.125E-1 | 4.837E-2 | -8.008E-3 | 4.903E-2 | -9.4E0 | 3.311E3