## Sheet1
采样日期：2025-04-23 21:09:20.879
Freq(Hz) | Zre(3)(Ω) | Zim(3)(Ω) | Z(3)(Ω) | phase(3)(°) | E(3)(mV)
2E3 | 2.56E-2 | 2.946E-3 | 2.576E-2 | 6.565E0 | 3.304E3
1.5E3 | 2.584E-2 | 1.545E-3 | 2.588E-2 | 3.422E0 | 3.304E3
1.125E3 | 2.619E-2 | 2.691E-4 | 2.619E-2 | 5.888E-1 | 3.304E3
8.434E2 | 2.658E-2 | -6.712E-4 | 2.658E-2 | -1.447E0 | 3.304E3
6.325E2 | 2.706E-2 | -1.461E-3 | 2.71E-2 | -3.09E0 | 3.304E3
4.743E2 | 2.763E-2 | -2.129E-3 | 2.771E-2 | -4.406E0 | 3.304E3
3.557E2 | 2.823E-2 | -2.687E-3 | 2.836E-2 | -5.436E0 | 3.304E3
2.667E2 | 2.89E-2 | -3.199E-3 | 2.908E-2 | -6.316E0 | 3.304E3
2E2 | 2.964E-2 | -3.641E-3 | 2.987E-2 | -7.002E0 | 3.304E3
1.5E2 | 3.047E-2 | -4.024E-3 | 3.073E-2 | -7.524E0 | 3.304E3
1.125E2 | 3.127E-2 | -4.366E-3 | 3.157E-2 | -7.948E0 | 3.304E3
8.434E1 | 3.236E-2 | -4.483E-3 | 3.267E-2 | -7.887E0 | 3.304E3
6.325E1 | 3.332E-2 | -4.628E-3 | 3.364E-2 | -7.907E0 | 3.304E3
4.743E1 | 3.427E-2 | -4.568E-3 | 3.458E-2 | -7.592E0 | 3.304E3
3.557E1 | 3.525E-2 | -4.485E-3 | 3.553E-2 | -7.252E0 | 3.304E3
2.667E1 | 3.607E-2 | -4.33E-3 | 3.633E-2 | -6.844E0 | 3.304E3
2E1 | 3.68E-2 | -4.249E-3 | 3.705E-2 | -6.586E0 | 3.303E3
1.5E1 | 3.752E-2 | -3.848E-3 | 3.771E-2 | -5.856E0 | 3.304E3
1.125E1 | 3.823E-2 | -3.734E-3 | 3.842E-2 | -5.578E0 | 3.306E3
8.434E0 | 3.889E-2 | -3.511E-3 | 3.905E-2 | -5.158E0 | 3.308E3
6.325E0 | 3.943E-2 | -3.378E-3 | 3.957E-2 | -4.897E0 | 3.308E3
4.743E0 | 3.994E-2 | -3.302E-3 | 4.007E-2 | -4.727E0 | 3.307E3
3.557E0 | 4.043E-2 | -3.243E-3 | 4.056E-2 | -4.587E0 | 3.307E3
2.667E0 | 4.09E-2 | -3.262E-3 | 4.103E-2 | -4.56E0 | 3.306E3
2E0 | 4.135E-2 | -3.342E-3 | 4.148E-2 | -4.621E0 | 3.306E3
1.5E0 | 4.187E-2 | -3.493E-3 | 4.202E-2 | -4.768E0 | 3.306E3
1.125E0 | 4.238E-2 | -3.591E-3 | 4.253E-2 | -4.844E0 | 3.305E3
8.434E-1 | 4.304E-2 | -3.819E-3 | 4.321E-2 | -5.07E0 | 3.305E3
6.325E-1 | 4.361E-2 | -4.143E-3 | 4.381E-2 | -5.427E0 | 3.305E3
4.743E-1 | 4.42E-2 | -4.579E-3 | 4.443E-2 | -5.915E0 | 3.305E3
3.557E-1 | 4.503E-2 | -5.093E-3 | 4.532E-2 | -6.453E0 | 3.305E3
2.667E-1 | 4.574E-2 | -5.65E-3 | 4.608E-2 | -7.043E0 | 3.305E3
2E-1 | 4.669E-2 | -6.491E-3 | 4.714E-2 | -7.914E0 | 3.306E3
1.5E-1 | 4.769E-2 | -7.319E-3 | 4.825E-2 | -8.726E0 | 3.306E3
1.125E-1 | 4.878E-2 | -8.284E-3 | 4.948E-2 | -9.638E0 | 3.306E3