## Sheet1
采样日期：2025-04-23 15:11:26.218
Freq(Hz) | Zre(3)(Ω) | Zim(3)(Ω) | Z(3)(Ω) | phase(3)(°) | E(3)(mV)
2E3 | 2.559E-2 | 2.857E-3 | 2.575E-2 | 6.371E0 | 3.429E3
1.5E3 | 2.587E-2 | 1.497E-3 | 2.591E-2 | 3.312E0 | 3.429E3
1.125E3 | 2.621E-2 | 1.914E-4 | 2.621E-2 | 4.185E-1 | 3.429E3
8.434E2 | 2.678E-2 | -7.601E-4 | 2.679E-2 | -1.626E0 | 3.429E3
6.325E2 | 2.717E-2 | -1.537E-3 | 2.722E-2 | -3.236E0 | 3.429E3
4.743E2 | 2.776E-2 | -2.211E-3 | 2.785E-2 | -4.554E0 | 3.429E3
3.557E2 | 2.838E-2 | -2.767E-3 | 2.851E-2 | -5.57E0 | 3.429E3
2.667E2 | 2.907E-2 | -3.242E-3 | 2.925E-2 | -6.363E0 | 3.429E3
2E2 | 2.985E-2 | -3.685E-3 | 3.008E-2 | -7.037E0 | 3.429E3
1.5E2 | 3.064E-2 | -3.983E-3 | 3.09E-2 | -7.406E0 | 3.429E3
1.125E2 | 3.154E-2 | -4.268E-3 | 3.182E-2 | -7.708E0 | 3.429E3
8.434E1 | 3.249E-2 | -4.388E-3 | 3.278E-2 | -7.693E0 | 3.429E3
6.325E1 | 3.346E-2 | -4.447E-3 | 3.375E-2 | -7.571E0 | 3.429E3
4.743E1 | 3.432E-2 | -4.418E-3 | 3.461E-2 | -7.334E0 | 3.429E3
3.557E1 | 3.522E-2 | -4.335E-3 | 3.549E-2 | -7.017E0 | 3.429E3
2.667E1 | 3.599E-2 | -4.183E-3 | 3.623E-2 | -6.63E0 | 3.429E3
2E1 | 3.666E-2 | -4.133E-3 | 3.689E-2 | -6.433E0 | 3.429E3
1.5E1 | 3.739E-2 | -3.839E-3 | 3.759E-2 | -5.862E0 | 3.43E3
1.125E1 | 3.801E-2 | -3.746E-3 | 3.82E-2 | -5.629E0 | 3.431E3
8.434E0 | 3.862E-2 | -3.652E-3 | 3.88E-2 | -5.401E0 | 3.434E3
6.325E0 | 3.913E-2 | -3.64E-3 | 3.93E-2 | -5.314E0 | 3.434E3
4.743E0 | 3.96E-2 | -3.717E-3 | 3.978E-2 | -5.362E0 | 3.433E3
3.557E0 | 4.004E-2 | -3.855E-3 | 4.022E-2 | -5.499E0 | 3.433E3
2.667E0 | 4.052E-2 | -4.175E-3 | 4.074E-2 | -5.883E0 | 3.432E3
2E0 | 4.102E-2 | -4.622E-3 | 4.128E-2 | -6.428E0 | 3.432E3
1.5E0 | 4.147E-2 | -5.235E-3 | 4.18E-2 | -7.194E0 | 3.431E3
1.125E0 | 4.206E-2 | -6.084E-3 | 4.25E-2 | -8.231E0 | 3.431E3
8.434E-1 | 4.291E-2 | -7.103E-3 | 4.35E-2 | -9.399E0 | 3.431E3
6.325E-1 | 4.373E-2 | -8.421E-3 | 4.453E-2 | -1.09E1 | 3.432E3
4.743E-1 | 4.481E-2 | -1.024E-2 | 4.597E-2 | -1.287E1 | 3.432E3
3.557E-1 | 4.595E-2 | -1.243E-2 | 4.76E-2 | -1.514E1 | 3.432E3
2.667E-1 | 4.745E-2 | -1.518E-2 | 4.982E-2 | -1.774E1 | 3.432E3
2E-1 | 4.947E-2 | -1.857E-2 | 5.284E-2 | -2.058E1 | 3.433E3
1.5E-1 | 5.177E-2 | -2.277E-2 | 5.656E-2 | -2.374E1 | 3.433E3
1.125E-1 | 5.457E-2 | -2.798E-2 | 6.132E-2 | -2.714E1 | 3.434E3