## Sheet1
采样日期：2025-04-25 00:29:59.778
Freq(Hz) | Zre(3)(Ω) | Zim(3)(Ω) | Z(3)(Ω) | phase(3)(°) | E(3)(mV)
2E3 | 2.561E-2 | 2.951E-3 | 2.578E-2 | 6.572E0 | 3.29E3
1.5E3 | 2.584E-2 | 1.581E-3 | 2.589E-2 | 3.502E0 | 3.29E3
1.125E3 | 2.615E-2 | 2.924E-4 | 2.615E-2 | 6.407E-1 | 3.29E3
8.434E2 | 2.663E-2 | -7.071E-4 | 2.664E-2 | -1.521E0 | 3.29E3
6.325E2 | 2.707E-2 | -1.375E-3 | 2.71E-2 | -2.907E0 | 3.29E3
4.743E2 | 2.764E-2 | -2.073E-3 | 2.771E-2 | -4.289E0 | 3.29E3
3.557E2 | 2.823E-2 | -2.609E-3 | 2.835E-2 | -5.28E0 | 3.29E3
2.667E2 | 2.89E-2 | -3.069E-3 | 2.906E-2 | -6.062E0 | 3.29E3
2E2 | 2.962E-2 | -3.483E-3 | 2.982E-2 | -6.708E0 | 3.291E3
1.5E2 | 3.042E-2 | -3.834E-3 | 3.066E-2 | -7.183E0 | 3.29E3
1.125E2 | 3.118E-2 | -4.218E-3 | 3.146E-2 | -7.706E0 | 3.291E3
8.434E1 | 3.217E-2 | -4.182E-3 | 3.245E-2 | -7.405E0 | 3.291E3
6.325E1 | 3.309E-2 | -4.253E-3 | 3.336E-2 | -7.325E0 | 3.29E3
4.743E1 | 3.395E-2 | -4.236E-3 | 3.421E-2 | -7.112E0 | 3.291E3
3.557E1 | 3.478E-2 | -4.115E-3 | 3.503E-2 | -6.746E0 | 3.29E3
2.667E1 | 3.56E-2 | -3.999E-3 | 3.582E-2 | -6.409E0 | 3.29E3
2E1 | 3.635E-2 | -3.678E-3 | 3.654E-2 | -5.777E0 | 3.29E3
1.5E1 | 3.698E-2 | -3.629E-3 | 3.715E-2 | -5.605E0 | 3.29E3
1.125E1 | 3.753E-2 | -3.461E-3 | 3.769E-2 | -5.269E0 | 3.293E3
8.434E0 | 3.812E-2 | -3.253E-3 | 3.826E-2 | -4.878E0 | 3.295E3
6.325E0 | 3.862E-2 | -3.162E-3 | 3.875E-2 | -4.681E0 | 3.295E3
4.743E0 | 3.914E-2 | -3.112E-3 | 3.927E-2 | -4.546E0 | 3.294E3
3.557E0 | 3.956E-2 | -3.085E-3 | 3.968E-2 | -4.459E0 | 3.293E3
2.667E0 | 4.004E-2 | -3.094E-3 | 4.016E-2 | -4.418E0 | 3.293E3
2E0 | 4.05E-2 | -3.191E-3 | 4.062E-2 | -4.506E0 | 3.292E3
1.5E0 | 4.095E-2 | -3.299E-3 | 4.109E-2 | -4.606E0 | 3.292E3
1.125E0 | 4.144E-2 | -3.477E-3 | 4.159E-2 | -4.796E0 | 3.292E3
8.434E-1 | 4.208E-2 | -3.667E-3 | 4.224E-2 | -4.981E0 | 3.292E3
6.325E-1 | 4.267E-2 | -4.047E-3 | 4.286E-2 | -5.418E0 | 3.292E3
4.743E-1 | 4.327E-2 | -4.462E-3 | 4.35E-2 | -5.888E0 | 3.292E3
3.557E-1 | 4.392E-2 | -4.869E-3 | 4.419E-2 | -6.326E0 | 3.292E3
2.667E-1 | 4.474E-2 | -5.387E-3 | 4.506E-2 | -6.866E0 | 3.292E3
2E-1 | 4.572E-2 | -6.201E-3 | 4.614E-2 | -7.723E0 | 3.292E3
1.5E-1 | 4.667E-2 | -6.934E-3 | 4.718E-2 | -8.451E0 | 3.292E3
1.125E-1 | 4.787E-2 | -7.75E-3 | 4.85E-2 | -9.196E0 | 3.293E3