## Sheet1
采样日期：2025-04-25 01:59:28.312
Freq(Hz) | Zre(3)(Ω) | Zim(3)(Ω) | Z(3)(Ω) | phase(3)(°) | E(3)(mV)
2E3 | 2.559E-2 | 2.94E-3 | 2.575E-2 | 6.555E0 | 3.273E3
1.5E3 | 2.582E-2 | 1.58E-3 | 2.587E-2 | 3.501E0 | 3.273E3
1.125E3 | 2.616E-2 | 3.187E-4 | 2.616E-2 | 6.979E-1 | 3.273E3
8.434E2 | 2.66E-2 | -5.81E-4 | 2.66E-2 | -1.251E0 | 3.273E3
6.325E2 | 2.709E-2 | -1.384E-3 | 2.713E-2 | -2.925E0 | 3.273E3
4.743E2 | 2.762E-2 | -2.068E-3 | 2.769E-2 | -4.282E0 | 3.273E3
3.557E2 | 2.818E-2 | -2.611E-3 | 2.83E-2 | -5.294E0 | 3.273E3
2.667E2 | 2.886E-2 | -3.129E-3 | 2.903E-2 | -6.189E0 | 3.273E3
2E2 | 2.96E-2 | -3.537E-3 | 2.981E-2 | -6.813E0 | 3.273E3
1.5E2 | 3.039E-2 | -3.849E-3 | 3.063E-2 | -7.22E0 | 3.273E3
1.125E2 | 3.119E-2 | -4.043E-3 | 3.145E-2 | -7.386E0 | 3.273E3
8.434E1 | 3.219E-2 | -4.271E-3 | 3.247E-2 | -7.558E0 | 3.273E3
6.325E1 | 3.312E-2 | -4.35E-3 | 3.34E-2 | -7.484E0 | 3.273E3
4.743E1 | 3.407E-2 | -4.31E-3 | 3.434E-2 | -7.209E0 | 3.273E3
3.557E1 | 3.488E-2 | -4.225E-3 | 3.514E-2 | -6.906E0 | 3.273E3
2.667E1 | 3.566E-2 | -4.071E-3 | 3.589E-2 | -6.513E0 | 3.273E3
2E1 | 3.651E-2 | -3.885E-3 | 3.672E-2 | -6.074E0 | 3.273E3
1.5E1 | 3.711E-2 | -3.636E-3 | 3.729E-2 | -5.596E0 | 3.273E3
1.125E1 | 3.768E-2 | -3.552E-3 | 3.785E-2 | -5.384E0 | 3.275E3
8.434E0 | 3.83E-2 | -3.328E-3 | 3.844E-2 | -4.967E0 | 3.278E3
6.325E0 | 3.879E-2 | -3.23E-3 | 3.893E-2 | -4.76E0 | 3.277E3
4.743E0 | 3.928E-2 | -3.165E-3 | 3.941E-2 | -4.606E0 | 3.277E3
3.557E0 | 3.976E-2 | -3.14E-3 | 3.989E-2 | -4.516E0 | 3.276E3
2.667E0 | 4.023E-2 | -3.104E-3 | 4.035E-2 | -4.412E0 | 3.275E3
2E0 | 4.067E-2 | -3.181E-3 | 4.08E-2 | -4.472E0 | 3.275E3
1.5E0 | 4.117E-2 | -3.237E-3 | 4.13E-2 | -4.496E0 | 3.275E3
1.125E0 | 4.166E-2 | -3.466E-3 | 4.18E-2 | -4.756E0 | 3.275E3
8.434E-1 | 4.227E-2 | -3.593E-3 | 4.243E-2 | -4.858E0 | 3.274E3
6.325E-1 | 4.279E-2 | -3.969E-3 | 4.297E-2 | -5.299E0 | 3.274E3
4.743E-1 | 4.338E-2 | -4.269E-3 | 4.359E-2 | -5.62E0 | 3.274E3
3.557E-1 | 4.411E-2 | -4.737E-3 | 4.436E-2 | -6.13E0 | 3.274E3
2.667E-1 | 4.48E-2 | -5.326E-3 | 4.511E-2 | -6.78E0 | 3.274E3
2E-1 | 4.564E-2 | -5.899E-3 | 4.601E-2 | -7.366E0 | 3.274E3
1.5E-1 | 4.658E-2 | -6.648E-3 | 4.705E-2 | -8.123E0 | 3.275E3
1.125E-1 | 4.766E-2 | -7.596E-3 | 4.826E-2 | -9.055E0 | 3.275E3