## Sheet1
采样日期：2025-04-25 02:44:12.121
Freq(Hz) | Zre(3)(Ω) | Zim(3)(Ω) | Z(3)(Ω) | phase(3)(°) | E(3)(mV)
2E3 | 2.56E-2 | 2.946E-3 | 2.577E-2 | 6.565E0 | 3.271E3
1.5E3 | 2.585E-2 | 1.596E-3 | 2.59E-2 | 3.531E0 | 3.271E3
1.125E3 | 2.619E-2 | 3.019E-4 | 2.619E-2 | 6.605E-1 | 3.271E3
8.434E2 | 2.673E-2 | -6.677E-4 | 2.674E-2 | -1.431E0 | 3.271E3
6.325E2 | 2.709E-2 | -1.424E-3 | 2.713E-2 | -3.01E0 | 3.271E3
4.743E2 | 2.765E-2 | -2.048E-3 | 2.772E-2 | -4.236E0 | 3.271E3
3.557E2 | 2.824E-2 | -2.644E-3 | 2.836E-2 | -5.35E0 | 3.271E3
2.667E2 | 2.886E-2 | -3.107E-3 | 2.902E-2 | -6.145E0 | 3.271E3
2E2 | 2.963E-2 | -3.525E-3 | 2.984E-2 | -6.786E0 | 3.271E3
1.5E2 | 3.038E-2 | -3.859E-3 | 3.063E-2 | -7.239E0 | 3.271E3
1.125E2 | 3.124E-2 | -4.112E-3 | 3.151E-2 | -7.499E0 | 3.271E3
8.434E1 | 3.222E-2 | -4.276E-3 | 3.25E-2 | -7.56E0 | 3.271E3
6.325E1 | 3.312E-2 | -4.362E-3 | 3.34E-2 | -7.504E0 | 3.271E3
4.743E1 | 3.403E-2 | -4.302E-3 | 3.43E-2 | -7.206E0 | 3.271E3
3.557E1 | 3.491E-2 | -4.264E-3 | 3.517E-2 | -6.965E0 | 3.271E3
2.667E1 | 3.567E-2 | -4.08E-3 | 3.59E-2 | -6.526E0 | 3.271E3
2E1 | 3.644E-2 | -3.606E-3 | 3.662E-2 | -5.652E0 | 3.271E3
1.5E1 | 3.699E-2 | -3.653E-3 | 3.717E-2 | -5.64E0 | 3.271E3
1.125E1 | 3.774E-2 | -3.566E-3 | 3.791E-2 | -5.397E0 | 3.274E3
8.434E0 | 3.834E-2 | -3.329E-3 | 3.848E-2 | -4.963E0 | 3.276E3
6.325E0 | 3.885E-2 | -3.259E-3 | 3.898E-2 | -4.795E0 | 3.276E3
4.743E0 | 3.933E-2 | -3.174E-3 | 3.945E-2 | -4.614E0 | 3.274E3
3.557E0 | 3.976E-2 | -3.11E-3 | 3.989E-2 | -4.473E0 | 3.274E3
2.667E0 | 4.028E-2 | -3.141E-3 | 4.04E-2 | -4.458E0 | 3.274E3
2E0 | 4.069E-2 | -3.213E-3 | 4.082E-2 | -4.514E0 | 3.273E3
1.5E0 | 4.119E-2 | -3.369E-3 | 4.133E-2 | -4.675E0 | 3.273E3
1.125E0 | 4.169E-2 | -3.406E-3 | 4.183E-2 | -4.671E0 | 3.273E3
8.434E-1 | 4.229E-2 | -3.646E-3 | 4.244E-2 | -4.929E0 | 3.272E3
6.325E-1 | 4.289E-2 | -3.967E-3 | 4.307E-2 | -5.285E0 | 3.272E3
4.743E-1 | 4.345E-2 | -4.382E-3 | 4.367E-2 | -5.759E0 | 3.272E3
3.557E-1 | 4.424E-2 | -4.787E-3 | 4.45E-2 | -6.175E0 | 3.272E3
2.667E-1 | 4.495E-2 | -5.393E-3 | 4.528E-2 | -6.841E0 | 3.272E3
2E-1 | 4.576E-2 | -6.045E-3 | 4.616E-2 | -7.526E0 | 3.272E3
1.5E-1 | 4.672E-2 | -6.704E-3 | 4.719E-2 | -8.167E0 | 3.273E3
1.125E-1 | 4.782E-2 | -7.583E-3 | 4.841E-2 | -9.011E0 | 3.273E3