## Sheet1
采样日期：2025-04-25 03:28:55.974
Freq(Hz) | Zre(3)(Ω) | Zim(3)(Ω) | Z(3)(Ω) | phase(3)(°) | E(3)(mV)
2E3 | 2.56E-2 | 2.948E-3 | 2.576E-2 | 6.569E0 | 3.27E3
1.5E3 | 2.584E-2 | 1.59E-3 | 2.589E-2 | 3.521E0 | 3.27E3
1.125E3 | 2.615E-2 | 3.238E-4 | 2.615E-2 | 7.094E-1 | 3.27E3
8.434E2 | 2.666E-2 | -5.402E-4 | 2.667E-2 | -1.161E0 | 3.27E3
6.325E2 | 2.707E-2 | -1.407E-3 | 2.711E-2 | -2.976E0 | 3.27E3
4.743E2 | 2.761E-2 | -2.082E-3 | 2.769E-2 | -4.312E0 | 3.27E3
3.557E2 | 2.822E-2 | -2.625E-3 | 2.834E-2 | -5.314E0 | 3.27E3
2.667E2 | 2.889E-2 | -3.13E-3 | 2.906E-2 | -6.183E0 | 3.27E3
2E2 | 2.959E-2 | -3.546E-3 | 2.98E-2 | -6.833E0 | 3.27E3
1.5E2 | 3.042E-2 | -3.883E-3 | 3.066E-2 | -7.274E0 | 3.27E3
1.125E2 | 3.114E-2 | -4.07E-3 | 3.14E-2 | -7.448E0 | 3.27E3
8.434E1 | 3.224E-2 | -4.306E-3 | 3.252E-2 | -7.609E0 | 3.27E3
6.325E1 | 3.315E-2 | -4.39E-3 | 3.344E-2 | -7.543E0 | 3.27E3
4.743E1 | 3.405E-2 | -4.351E-3 | 3.433E-2 | -7.281E0 | 3.27E3
3.557E1 | 3.493E-2 | -4.295E-3 | 3.519E-2 | -7.01E0 | 3.27E3
2.667E1 | 3.572E-2 | -4.106E-3 | 3.596E-2 | -6.557E0 | 3.27E3
2E1 | 3.628E-2 | -3.864E-3 | 3.648E-2 | -6.08E0 | 3.27E3
1.5E1 | 3.722E-2 | -3.695E-3 | 3.741E-2 | -5.669E0 | 3.271E3
1.125E1 | 3.775E-2 | -3.596E-3 | 3.792E-2 | -5.442E0 | 3.272E3
8.434E0 | 3.844E-2 | -3.402E-3 | 3.859E-2 | -5.058E0 | 3.275E3
6.325E0 | 3.892E-2 | -3.281E-3 | 3.906E-2 | -4.82E0 | 3.274E3
4.743E0 | 3.94E-2 | -3.186E-3 | 3.953E-2 | -4.623E0 | 3.274E3
3.557E0 | 3.993E-2 | -3.175E-3 | 4.005E-2 | -4.547E0 | 3.273E3
2.667E0 | 4.039E-2 | -3.217E-3 | 4.052E-2 | -4.553E0 | 3.272E3
2E0 | 4.082E-2 | -3.253E-3 | 4.095E-2 | -4.555E0 | 3.272E3
1.5E0 | 4.135E-2 | -3.424E-3 | 4.149E-2 | -4.734E0 | 3.272E3
1.125E0 | 4.187E-2 | -3.452E-3 | 4.202E-2 | -4.713E0 | 3.272E3
8.434E-1 | 4.247E-2 | -3.709E-3 | 4.263E-2 | -4.991E0 | 3.272E3
6.325E-1 | 4.302E-2 | -4.002E-3 | 4.321E-2 | -5.315E0 | 3.271E3
4.743E-1 | 4.364E-2 | -4.431E-3 | 4.387E-2 | -5.797E0 | 3.271E3
3.557E-1 | 4.438E-2 | -4.94E-3 | 4.465E-2 | -6.352E0 | 3.271E3
2.667E-1 | 4.52E-2 | -5.561E-3 | 4.554E-2 | -7.015E0 | 3.271E3
2E-1 | 4.606E-2 | -6.251E-3 | 4.649E-2 | -7.728E0 | 3.271E3
1.5E-1 | 4.702E-2 | -6.776E-3 | 4.75E-2 | -8.201E0 | 3.272E3
1.125E-1 | 4.809E-2 | -7.955E-3 | 4.875E-2 | -9.392E0 | 3.272E3