## Sheet1
采样日期：2025-04-25 04:13:40.324
Freq(Hz) | Zre(3)(Ω) | Zim(3)(Ω) | Z(3)(Ω) | phase(3)(°) | E(3)(mV)
2E3 | 2.56E-2 | 2.956E-3 | 2.577E-2 | 6.586E0 | 3.269E3
1.5E3 | 2.582E-2 | 1.582E-3 | 2.587E-2 | 3.505E0 | 3.269E3
1.125E3 | 2.614E-2 | 2.799E-4 | 2.614E-2 | 6.137E-1 | 3.269E3
8.434E2 | 2.658E-2 | -6.229E-4 | 2.659E-2 | -1.342E0 | 3.269E3
6.325E2 | 2.709E-2 | -1.394E-3 | 2.713E-2 | -2.945E0 | 3.269E3
4.743E2 | 2.76E-2 | -2.098E-3 | 2.768E-2 | -4.347E0 | 3.269E3
3.557E2 | 2.821E-2 | -2.61E-3 | 2.833E-2 | -5.287E0 | 3.269E3
2.667E2 | 2.887E-2 | -3.117E-3 | 2.904E-2 | -6.163E0 | 3.269E3
2E2 | 2.961E-2 | -3.57E-3 | 2.982E-2 | -6.876E0 | 3.269E3
1.5E2 | 3.04E-2 | -3.905E-3 | 3.065E-2 | -7.318E0 | 3.269E3
1.125E2 | 3.127E-2 | -4.235E-3 | 3.156E-2 | -7.712E0 | 3.269E3
8.434E1 | 3.223E-2 | -4.327E-3 | 3.252E-2 | -7.648E0 | 3.269E3
6.325E1 | 3.317E-2 | -4.403E-3 | 3.346E-2 | -7.561E0 | 3.269E3
4.743E1 | 3.405E-2 | -4.411E-3 | 3.433E-2 | -7.382E0 | 3.27E3
3.557E1 | 3.494E-2 | -4.294E-3 | 3.52E-2 | -7.006E0 | 3.269E3
2.667E1 | 3.574E-2 | -4.153E-3 | 3.598E-2 | -6.628E0 | 3.269E3
2E1 | 3.636E-2 | -3.779E-3 | 3.656E-2 | -5.934E0 | 3.269E3
1.5E1 | 3.715E-2 | -3.778E-3 | 3.734E-2 | -5.807E0 | 3.27E3
1.125E1 | 3.783E-2 | -3.615E-3 | 3.8E-2 | -5.459E0 | 3.272E3
8.434E0 | 3.847E-2 | -3.426E-3 | 3.863E-2 | -5.089E0 | 3.274E3
6.325E0 | 3.895E-2 | -3.28E-3 | 3.909E-2 | -4.812E0 | 3.274E3
4.743E0 | 3.947E-2 | -3.238E-3 | 3.961E-2 | -4.69E0 | 3.272E3
3.557E0 | 3.995E-2 | -3.213E-3 | 4.008E-2 | -4.598E0 | 3.272E3
2.667E0 | 4.044E-2 | -3.259E-3 | 4.057E-2 | -4.607E0 | 3.271E3
2E0 | 4.091E-2 | -3.295E-3 | 4.105E-2 | -4.604E0 | 3.271E3
1.5E0 | 4.146E-2 | -3.461E-3 | 4.161E-2 | -4.772E0 | 3.271E3
1.125E0 | 4.187E-2 | -3.602E-3 | 4.203E-2 | -4.916E0 | 3.271E3
8.434E-1 | 4.255E-2 | -3.807E-3 | 4.272E-2 | -5.113E0 | 3.27E3
6.325E-1 | 4.313E-2 | -4.14E-3 | 4.333E-2 | -5.483E0 | 3.27E3
4.743E-1 | 4.377E-2 | -4.555E-3 | 4.401E-2 | -5.941E0 | 3.27E3
3.557E-1 | 4.459E-2 | -5.067E-3 | 4.488E-2 | -6.483E0 | 3.27E3
2.667E-1 | 4.532E-2 | -5.609E-3 | 4.567E-2 | -7.055E0 | 3.271E3
2E-1 | 4.622E-2 | -6.38E-3 | 4.666E-2 | -7.859E0 | 3.27E3
1.5E-1 | 4.722E-2 | -7.179E-3 | 4.776E-2 | -8.645E0 | 3.271E3
1.125E-1 | 4.843E-2 | -8.24E-3 | 4.913E-2 | -9.656E0 | 3.271E3