## Sheet1
采样日期：2025-04-25 04:58:25.193
Freq(Hz) | Zre(3)(Ω) | Zim(3)(Ω) | Z(3)(Ω) | phase(3)(°) | E(3)(mV)
2E3 | 2.559E-2 | 2.955E-3 | 2.576E-2 | 6.586E0 | 3.268E3
1.5E3 | 2.583E-2 | 1.592E-3 | 2.588E-2 | 3.528E0 | 3.268E3
1.125E3 | 2.616E-2 | 3.29E-4 | 2.616E-2 | 7.207E-1 | 3.268E3
8.434E2 | 2.652E-2 | -6.774E-4 | 2.653E-2 | -1.463E0 | 3.268E3
6.325E2 | 2.707E-2 | -1.42E-3 | 2.71E-2 | -3.003E0 | 3.268E3
4.743E2 | 2.759E-2 | -2.074E-3 | 2.767E-2 | -4.3E0 | 3.268E3
3.557E2 | 2.818E-2 | -2.628E-3 | 2.83E-2 | -5.327E0 | 3.268E3
2.667E2 | 2.885E-2 | -3.138E-3 | 2.902E-2 | -6.208E0 | 3.268E3
2E2 | 2.96E-2 | -3.572E-3 | 2.982E-2 | -6.881E0 | 3.268E3
1.5E2 | 3.038E-2 | -3.88E-3 | 3.063E-2 | -7.276E0 | 3.268E3
1.125E2 | 3.112E-2 | -4.08E-3 | 3.139E-2 | -7.469E0 | 3.268E3
8.434E1 | 3.221E-2 | -4.348E-3 | 3.251E-2 | -7.686E0 | 3.268E3
6.325E1 | 3.316E-2 | -4.414E-3 | 3.345E-2 | -7.583E0 | 3.268E3
4.743E1 | 3.405E-2 | -4.42E-3 | 3.434E-2 | -7.395E0 | 3.268E3
3.557E1 | 3.493E-2 | -4.303E-3 | 3.52E-2 | -7.022E0 | 3.268E3
2.667E1 | 3.573E-2 | -4.191E-3 | 3.597E-2 | -6.69E0 | 3.268E3
2E1 | 3.644E-2 | -3.891E-3 | 3.664E-2 | -6.095E0 | 3.268E3
1.5E1 | 3.715E-2 | -3.826E-3 | 3.734E-2 | -5.88E0 | 3.269E3
1.125E1 | 3.784E-2 | -3.667E-3 | 3.802E-2 | -5.535E0 | 3.27E3
8.434E0 | 3.847E-2 | -3.469E-3 | 3.862E-2 | -5.152E0 | 3.273E3
6.325E0 | 3.901E-2 | -3.357E-3 | 3.916E-2 | -4.918E0 | 3.272E3
4.743E0 | 3.949E-2 | -3.284E-3 | 3.962E-2 | -4.754E0 | 3.272E3
3.557E0 | 3.996E-2 | -3.273E-3 | 4.01E-2 | -4.683E0 | 3.271E3
2.667E0 | 4.047E-2 | -3.285E-3 | 4.061E-2 | -4.64E0 | 3.27E3
2E0 | 4.097E-2 | -3.355E-3 | 4.111E-2 | -4.681E0 | 3.27E3
1.5E0 | 4.15E-2 | -3.472E-3 | 4.165E-2 | -4.783E0 | 3.27E3
1.125E0 | 4.191E-2 | -3.726E-3 | 4.207E-2 | -5.081E0 | 3.27E3
8.434E-1 | 4.259E-2 | -3.899E-3 | 4.277E-2 | -5.231E0 | 3.269E3
6.325E-1 | 4.323E-2 | -4.246E-3 | 4.344E-2 | -5.61E0 | 3.269E3
4.743E-1 | 4.388E-2 | -4.62E-3 | 4.412E-2 | -6.01E0 | 3.269E3
3.557E-1 | 4.454E-2 | -5.16E-3 | 4.484E-2 | -6.608E0 | 3.269E3
2.667E-1 | 4.541E-2 | -5.73E-3 | 4.577E-2 | -7.193E0 | 3.27E3
2E-1 | 4.64E-2 | -6.441E-3 | 4.684E-2 | -7.903E0 | 3.27E3
1.5E-1 | 4.733E-2 | -7.427E-3 | 4.791E-2 | -8.917E0 | 3.27E3
1.125E-1 | 4.857E-2 | -8.327E-3 | 4.927E-2 | -9.729E0 | 3.27E3