## Sheet1
采样日期：2025-04-25 05:43:09.107
Freq(Hz) | Zre(3)(Ω) | Zim(3)(Ω) | Z(3)(Ω) | phase(3)(°) | E(3)(mV)
2E3 | 2.561E-2 | 2.935E-3 | 2.578E-2 | 6.537E0 | 3.267E3
1.5E3 | 2.584E-2 | 1.595E-3 | 2.589E-2 | 3.532E0 | 3.267E3
1.125E3 | 2.617E-2 | 3.248E-4 | 2.617E-2 | 7.11E-1 | 3.267E3
8.434E2 | 2.662E-2 | -5.809E-4 | 2.663E-2 | -1.25E0 | 3.267E3
6.325E2 | 2.708E-2 | -1.401E-3 | 2.711E-2 | -2.961E0 | 3.267E3
4.743E2 | 2.762E-2 | -2.096E-3 | 2.77E-2 | -4.339E0 | 3.267E3
3.557E2 | 2.821E-2 | -2.655E-3 | 2.834E-2 | -5.376E0 | 3.267E3
2.667E2 | 2.886E-2 | -3.141E-3 | 2.903E-2 | -6.21E0 | 3.267E3
2E2 | 2.959E-2 | -3.55E-3 | 2.981E-2 | -6.841E0 | 3.267E3
1.5E2 | 3.04E-2 | -3.921E-3 | 3.065E-2 | -7.349E0 | 3.267E3
1.125E2 | 3.124E-2 | -4.317E-3 | 3.153E-2 | -7.869E0 | 3.267E3
8.434E1 | 3.225E-2 | -4.355E-3 | 3.254E-2 | -7.691E0 | 3.267E3
6.325E1 | 3.319E-2 | -4.446E-3 | 3.348E-2 | -7.63E0 | 3.267E3
4.743E1 | 3.412E-2 | -4.436E-3 | 3.441E-2 | -7.406E0 | 3.267E3
3.557E1 | 3.495E-2 | -4.342E-3 | 3.522E-2 | -7.082E0 | 3.267E3
2.667E1 | 3.581E-2 | -4.212E-3 | 3.606E-2 | -6.708E0 | 3.267E3
2E1 | 3.649E-2 | -4.06E-3 | 3.672E-2 | -6.348E0 | 3.267E3
1.5E1 | 3.722E-2 | -3.88E-3 | 3.743E-2 | -5.951E0 | 3.267E3
1.125E1 | 3.791E-2 | -3.678E-3 | 3.808E-2 | -5.542E0 | 3.27E3
8.434E0 | 3.855E-2 | -3.477E-3 | 3.871E-2 | -5.153E0 | 3.272E3
6.325E0 | 3.908E-2 | -3.388E-3 | 3.923E-2 | -4.954E0 | 3.272E3
4.743E0 | 3.96E-2 | -3.338E-3 | 3.974E-2 | -4.818E0 | 3.271E3
3.557E0 | 4.008E-2 | -3.313E-3 | 4.022E-2 | -4.724E0 | 3.27E3
2.667E0 | 4.058E-2 | -3.326E-3 | 4.072E-2 | -4.685E0 | 3.27E3
2E0 | 4.108E-2 | -3.441E-3 | 4.122E-2 | -4.788E0 | 3.269E3
1.5E0 | 4.151E-2 | -3.55E-3 | 4.166E-2 | -4.888E0 | 3.269E3
1.125E0 | 4.209E-2 | -3.756E-3 | 4.225E-2 | -5.1E0 | 3.269E3
8.434E-1 | 4.276E-2 | -4.027E-3 | 4.295E-2 | -5.38E0 | 3.268E3
6.325E-1 | 4.332E-2 | -4.335E-3 | 4.353E-2 | -5.715E0 | 3.268E3
4.743E-1 | 4.407E-2 | -4.691E-3 | 4.432E-2 | -6.076E0 | 3.269E3
3.557E-1 | 4.496E-2 | -5.285E-3 | 4.527E-2 | -6.704E0 | 3.269E3
2.667E-1 | 4.571E-2 | -5.838E-3 | 4.608E-2 | -7.279E0 | 3.269E3
2E-1 | 4.65E-2 | -6.696E-3 | 4.698E-2 | -8.194E0 | 3.269E3
1.5E-1 | 4.765E-2 | -7.592E-3 | 4.826E-2 | -9.052E0 | 3.269E3
1.125E-1 | 4.893E-2 | -8.635E-3 | 4.969E-2 | -1.001E1 | 3.269E3