## Sheet1
采样日期：2025-04-25 06:27:53.411
Freq(Hz) | Zre(3)(Ω) | Zim(3)(Ω) | Z(3)(Ω) | phase(3)(°) | E(3)(mV)
2E3 | 2.561E-2 | 2.955E-3 | 2.578E-2 | 6.581E0 | 3.264E3
1.5E3 | 2.582E-2 | 1.592E-3 | 2.586E-2 | 3.53E0 | 3.264E3
1.125E3 | 2.614E-2 | 3.14E-4 | 2.615E-2 | 6.881E-1 | 3.264E3
8.434E2 | 2.661E-2 | -6.944E-4 | 2.661E-2 | -1.495E0 | 3.264E3
6.325E2 | 2.707E-2 | -1.417E-3 | 2.71E-2 | -2.997E0 | 3.264E3
4.743E2 | 2.761E-2 | -2.076E-3 | 2.768E-2 | -4.301E0 | 3.264E3
3.557E2 | 2.819E-2 | -2.657E-3 | 2.831E-2 | -5.385E0 | 3.264E3
2.667E2 | 2.887E-2 | -3.143E-3 | 2.904E-2 | -6.213E0 | 3.264E3
2E2 | 2.953E-2 | -3.573E-3 | 2.975E-2 | -6.898E0 | 3.264E3
1.5E2 | 3.039E-2 | -3.93E-3 | 3.065E-2 | -7.368E0 | 3.264E3
1.125E2 | 3.124E-2 | -4.242E-3 | 3.153E-2 | -7.733E0 | 3.264E3
8.434E1 | 3.225E-2 | -4.343E-3 | 3.255E-2 | -7.668E0 | 3.264E3
6.325E1 | 3.317E-2 | -4.444E-3 | 3.347E-2 | -7.63E0 | 3.264E3
4.743E1 | 3.407E-2 | -4.482E-3 | 3.437E-2 | -7.495E0 | 3.264E3
3.557E1 | 3.496E-2 | -4.348E-3 | 3.523E-2 | -7.089E0 | 3.264E3
2.667E1 | 3.582E-2 | -4.212E-3 | 3.606E-2 | -6.707E0 | 3.264E3
2E1 | 3.655E-2 | -3.939E-3 | 3.676E-2 | -6.151E0 | 3.264E3
1.5E1 | 3.73E-2 | -3.873E-3 | 3.751E-2 | -5.927E0 | 3.264E3
1.125E1 | 3.788E-2 | -3.723E-3 | 3.806E-2 | -5.614E0 | 3.267E3
8.434E0 | 3.856E-2 | -3.467E-3 | 3.871E-2 | -5.138E0 | 3.269E3
6.325E0 | 3.909E-2 | -3.416E-3 | 3.924E-2 | -4.995E0 | 3.269E3
4.743E0 | 3.959E-2 | -3.339E-3 | 3.973E-2 | -4.821E0 | 3.268E3
3.557E0 | 4.01E-2 | -3.309E-3 | 4.023E-2 | -4.718E0 | 3.267E3
2.667E0 | 4.059E-2 | -3.371E-3 | 4.073E-2 | -4.747E0 | 3.267E3
2E0 | 4.109E-2 | -3.47E-3 | 4.123E-2 | -4.828E0 | 3.266E3
1.5E0 | 4.164E-2 | -3.578E-3 | 4.179E-2 | -4.911E0 | 3.266E3
1.125E0 | 4.199E-2 | -3.88E-3 | 4.217E-2 | -5.279E0 | 3.266E3
8.434E-1 | 4.278E-2 | -4.066E-3 | 4.297E-2 | -5.43E0 | 3.266E3
6.325E-1 | 4.343E-2 | -4.403E-3 | 4.365E-2 | -5.788E0 | 3.266E3
4.743E-1 | 4.411E-2 | -4.769E-3 | 4.436E-2 | -6.171E0 | 3.266E3
3.557E-1 | 4.491E-2 | -5.439E-3 | 4.524E-2 | -6.905E0 | 3.266E3
2.667E-1 | 4.568E-2 | -6.125E-3 | 4.609E-2 | -7.637E0 | 3.266E3
2E-1 | 4.67E-2 | -6.827E-3 | 4.719E-2 | -8.317E0 | 3.266E3
1.5E-1 | 4.789E-2 | -7.779E-3 | 4.852E-2 | -9.226E0 | 3.266E3
1.125E-1 | 4.923E-2 | -8.8E-3 | 5.001E-2 | -1.013E1 | 3.266E3