## Sheet1
采样日期：2025-04-25 07:12:37.579
Freq(Hz) | Zre(3)(Ω) | Zim(3)(Ω) | Z(3)(Ω) | phase(3)(°) | E(3)(mV)
2E3 | 2.561E-2 | 2.958E-3 | 2.578E-2 | 6.589E0 | 3.258E3
1.5E3 | 2.581E-2 | 1.617E-3 | 2.586E-2 | 3.585E0 | 3.258E3
1.125E3 | 2.615E-2 | 3.533E-4 | 2.615E-2 | 7.739E-1 | 3.258E3
8.434E2 | 2.653E-2 | -6.884E-4 | 2.654E-2 | -1.486E0 | 3.258E3
6.325E2 | 2.705E-2 | -1.372E-3 | 2.708E-2 | -2.905E0 | 3.258E3
4.743E2 | 2.758E-2 | -2.08E-3 | 2.766E-2 | -4.312E0 | 3.258E3
3.557E2 | 2.818E-2 | -2.618E-3 | 2.83E-2 | -5.307E0 | 3.258E3
2.667E2 | 2.884E-2 | -3.12E-3 | 2.9E-2 | -6.176E0 | 3.258E3
2E2 | 2.957E-2 | -3.562E-3 | 2.979E-2 | -6.868E0 | 3.258E3
1.5E2 | 3.038E-2 | -3.933E-3 | 3.063E-2 | -7.378E0 | 3.258E3
1.125E2 | 3.114E-2 | -4.229E-3 | 3.142E-2 | -7.734E0 | 3.258E3
8.434E1 | 3.225E-2 | -4.403E-3 | 3.255E-2 | -7.775E0 | 3.258E3
6.325E1 | 3.318E-2 | -4.474E-3 | 3.348E-2 | -7.679E0 | 3.258E3
4.743E1 | 3.407E-2 | -4.512E-3 | 3.437E-2 | -7.543E0 | 3.258E3
3.557E1 | 3.499E-2 | -4.419E-3 | 3.526E-2 | -7.198E0 | 3.258E3
2.667E1 | 3.583E-2 | -4.221E-3 | 3.608E-2 | -6.72E0 | 3.258E3
2E1 | 3.645E-2 | -3.893E-3 | 3.666E-2 | -6.095E0 | 3.258E3
1.5E1 | 3.733E-2 | -4.006E-3 | 3.755E-2 | -6.124E0 | 3.258E3
1.125E1 | 3.794E-2 | -3.737E-3 | 3.812E-2 | -5.625E0 | 3.261E3
8.434E0 | 3.861E-2 | -3.573E-3 | 3.878E-2 | -5.286E0 | 3.263E3
6.325E0 | 3.915E-2 | -3.441E-3 | 3.93E-2 | -5.023E0 | 3.263E3
4.743E0 | 3.968E-2 | -3.404E-3 | 3.982E-2 | -4.904E0 | 3.262E3
3.557E0 | 4.017E-2 | -3.414E-3 | 4.031E-2 | -4.858E0 | 3.261E3
2.667E0 | 4.066E-2 | -3.433E-3 | 4.081E-2 | -4.826E0 | 3.26E3
2E0 | 4.118E-2 | -3.511E-3 | 4.133E-2 | -4.874E0 | 3.26E3
1.5E0 | 4.174E-2 | -3.679E-3 | 4.19E-2 | -5.037E0 | 3.26E3
1.125E0 | 4.227E-2 | -3.933E-3 | 4.245E-2 | -5.317E0 | 3.26E3
8.434E-1 | 4.293E-2 | -4.188E-3 | 4.314E-2 | -5.571E0 | 3.26E3
6.325E-1 | 4.365E-2 | -4.572E-3 | 4.389E-2 | -5.98E0 | 3.26E3
4.743E-1 | 4.427E-2 | -5.062E-3 | 4.456E-2 | -6.522E0 | 3.26E3
3.557E-1 | 4.512E-2 | -5.686E-3 | 4.548E-2 | -7.182E0 | 3.26E3
2.667E-1 | 4.598E-2 | -6.301E-3 | 4.641E-2 | -7.803E0 | 3.26E3
2E-1 | 4.704E-2 | -7.213E-3 | 4.759E-2 | -8.717E0 | 3.26E3
1.5E-1 | 4.814E-2 | -8.056E-3 | 4.881E-2 | -9.5E0 | 3.26E3
1.125E-1 | 4.944E-2 | -9.163E-3 | 5.028E-2 | -1.05E1 | 3.26E3