## Sheet1
采样日期：2025-04-24 18:32:05.854
Freq(Hz) | Zre(3)(Ω) | Zim(3)(Ω) | Z(3)(Ω) | phase(3)(°) | E(3)(mV)
2E3 | 2.571E-2 | 2.906E-3 | 2.587E-2 | 6.448E0 | 3.312E3
1.5E3 | 2.597E-2 | 1.543E-3 | 2.601E-2 | 3.4E0 | 3.312E3
1.125E3 | 2.63E-2 | 2.48E-4 | 2.63E-2 | 5.403E-1 | 3.312E3
8.434E2 | 2.676E-2 | -6.533E-4 | 2.676E-2 | -1.399E0 | 3.313E3
6.325E2 | 2.727E-2 | -1.459E-3 | 2.731E-2 | -3.061E0 | 3.312E3
4.743E2 | 2.781E-2 | -2.113E-3 | 2.789E-2 | -4.346E0 | 3.313E3
3.557E2 | 2.842E-2 | -2.635E-3 | 2.855E-2 | -5.295E0 | 3.312E3
2.667E2 | 2.909E-2 | -3.098E-3 | 2.926E-2 | -6.078E0 | 3.313E3
2E2 | 2.986E-2 | -3.444E-3 | 3.006E-2 | -6.579E0 | 3.313E3
1.5E2 | 3.065E-2 | -3.71E-3 | 3.087E-2 | -6.902E0 | 3.313E3
1.125E2 | 3.133E-2 | -4.077E-3 | 3.159E-2 | -7.415E0 | 3.313E3
8.434E1 | 3.237E-2 | -3.983E-3 | 3.262E-2 | -7.014E0 | 3.313E3
6.325E1 | 3.323E-2 | -3.996E-3 | 3.347E-2 | -6.857E0 | 3.313E3
4.743E1 | 3.404E-2 | -3.855E-3 | 3.426E-2 | -6.46E0 | 3.313E3
3.557E1 | 3.485E-2 | -3.724E-3 | 3.504E-2 | -6.1E0 | 3.313E3
2.667E1 | 3.549E-2 | -3.566E-3 | 3.567E-2 | -5.738E0 | 3.312E3
2E1 | 3.614E-2 | -3.384E-3 | 3.63E-2 | -5.35E0 | 3.312E3
1.5E1 | 3.673E-2 | -3.15E-3 | 3.687E-2 | -4.901E0 | 3.312E3
1.125E1 | 3.716E-2 | -2.957E-3 | 3.728E-2 | -4.55E0 | 3.315E3
8.434E0 | 3.762E-2 | -2.771E-3 | 3.772E-2 | -4.213E0 | 3.317E3
6.325E0 | 3.808E-2 | -2.613E-3 | 3.817E-2 | -3.925E0 | 3.317E3
4.743E0 | 3.844E-2 | -2.528E-3 | 3.852E-2 | -3.763E0 | 3.315E3
3.557E0 | 3.88E-2 | -2.454E-3 | 3.888E-2 | -3.619E0 | 3.315E3
2.667E0 | 3.916E-2 | -2.48E-3 | 3.923E-2 | -3.624E0 | 3.315E3
2E0 | 3.953E-2 | -2.504E-3 | 3.961E-2 | -3.625E0 | 3.314E3
1.5E0 | 3.993E-2 | -2.555E-3 | 4.001E-2 | -3.66E0 | 3.314E3
1.125E0 | 4.029E-2 | -2.614E-3 | 4.038E-2 | -3.712E0 | 3.314E3
8.434E-1 | 4.07E-2 | -2.741E-3 | 4.079E-2 | -3.853E0 | 3.314E3
6.325E-1 | 4.108E-2 | -2.971E-3 | 4.118E-2 | -4.137E0 | 3.313E3
4.743E-1 | 4.157E-2 | -3.202E-3 | 4.169E-2 | -4.405E0 | 3.313E3
3.557E-1 | 4.205E-2 | -3.559E-3 | 4.22E-2 | -4.837E0 | 3.313E3
2.667E-1 | 4.255E-2 | -3.916E-3 | 4.273E-2 | -5.258E0 | 3.313E3
2E-1 | 4.314E-2 | -4.446E-3 | 4.337E-2 | -5.884E0 | 3.313E3
1.5E-1 | 4.372E-2 | -4.921E-3 | 4.399E-2 | -6.423E0 | 3.313E3
1.125E-1 | 4.442E-2 | -5.772E-3 | 4.479E-2 | -7.404E0 | 3.314E3