## Sheet1
采样日期：2025-04-25 08:42:05.717
Freq(Hz) | Zre(3)(Ω) | Zim(3)(Ω) | Z(3)(Ω) | phase(3)(°) | E(3)(mV)
2E3 | 2.555E-2 | 2.988E-3 | 2.573E-2 | 6.669E0 | 3.228E3
1.5E3 | 2.576E-2 | 1.642E-3 | 2.581E-2 | 3.648E0 | 3.228E3
1.125E3 | 2.611E-2 | 3.505E-4 | 2.611E-2 | 7.692E-1 | 3.228E3
8.434E2 | 2.657E-2 | -6.022E-4 | 2.658E-2 | -1.298E0 | 3.228E3
6.325E2 | 2.699E-2 | -1.367E-3 | 2.702E-2 | -2.9E0 | 3.228E3
4.743E2 | 2.75E-2 | -2.05E-3 | 2.758E-2 | -4.263E0 | 3.228E3
3.557E2 | 2.808E-2 | -2.585E-3 | 2.82E-2 | -5.259E0 | 3.228E3
2.667E2 | 2.872E-2 | -3.085E-3 | 2.889E-2 | -6.13E0 | 3.228E3
2E2 | 2.95E-2 | -3.515E-3 | 2.971E-2 | -6.795E0 | 3.228E3
1.5E2 | 3.026E-2 | -3.913E-3 | 3.051E-2 | -7.368E0 | 3.228E3
1.125E2 | 3.114E-2 | -4.266E-3 | 3.143E-2 | -7.801E0 | 3.228E3
8.434E1 | 3.206E-2 | -4.386E-3 | 3.236E-2 | -7.789E0 | 3.228E3
6.325E1 | 3.304E-2 | -4.448E-3 | 3.334E-2 | -7.667E0 | 3.228E3
4.743E1 | 3.395E-2 | -4.464E-3 | 3.424E-2 | -7.491E0 | 3.228E3
3.557E1 | 3.487E-2 | -4.397E-3 | 3.515E-2 | -7.187E0 | 3.228E3
2.667E1 | 3.569E-2 | -4.264E-3 | 3.594E-2 | -6.813E0 | 3.228E3
2E1 | 3.662E-2 | -4.158E-3 | 3.686E-2 | -6.477E0 | 3.228E3
1.5E1 | 3.712E-2 | -3.961E-3 | 3.733E-2 | -6.091E0 | 3.228E3
1.125E1 | 3.784E-2 | -3.848E-3 | 3.803E-2 | -5.807E0 | 3.23E3
8.434E0 | 3.85E-2 | -3.596E-3 | 3.867E-2 | -5.336E0 | 3.233E3
6.325E0 | 3.905E-2 | -3.513E-3 | 3.921E-2 | -5.141E0 | 3.232E3
4.743E0 | 3.959E-2 | -3.43E-3 | 3.973E-2 | -4.952E0 | 3.231E3
3.557E0 | 4.01E-2 | -3.499E-3 | 4.025E-2 | -4.987E0 | 3.231E3
2.667E0 | 4.065E-2 | -3.518E-3 | 4.08E-2 | -4.946E0 | 3.23E3
2E0 | 4.113E-2 | -3.65E-3 | 4.129E-2 | -5.071E0 | 3.23E3
1.5E0 | 4.161E-2 | -3.796E-3 | 4.178E-2 | -5.213E0 | 3.23E3
1.125E0 | 4.22E-2 | -4.074E-3 | 4.24E-2 | -5.513E0 | 3.23E3
8.434E-1 | 4.291E-2 | -4.339E-3 | 4.313E-2 | -5.773E0 | 3.229E3
6.325E-1 | 4.36E-2 | -4.731E-3 | 4.386E-2 | -6.193E0 | 3.229E3
4.743E-1 | 4.43E-2 | -5.271E-3 | 4.462E-2 | -6.784E0 | 3.229E3
3.557E-1 | 4.517E-2 | -5.968E-3 | 4.556E-2 | -7.527E0 | 3.229E3
2.667E-1 | 4.604E-2 | -6.712E-3 | 4.653E-2 | -8.294E0 | 3.229E3
2E-1 | 4.705E-2 | -7.696E-3 | 4.768E-2 | -9.29E0 | 3.229E3
1.5E-1 | 4.827E-2 | -8.606E-3 | 4.903E-2 | -1.011E1 | 3.23E3
1.125E-1 | 4.987E-2 | -1.007E-2 | 5.087E-2 | -1.142E1 | 3.23E3