## Sheet1
采样日期：2025-04-25 09:26:49.787
Freq(Hz) | Zre(3)(Ω) | Zim(3)(Ω) | Z(3)(Ω) | phase(3)(°) | E(3)(mV)
2E3 | 2.558E-2 | 3.01E-3 | 2.576E-2 | 6.71E0 | 3.203E3
1.5E3 | 2.583E-2 | 1.641E-3 | 2.588E-2 | 3.634E0 | 3.203E3
1.125E3 | 2.611E-2 | 3.511E-4 | 2.612E-2 | 7.704E-1 | 3.203E3
8.434E2 | 2.65E-2 | -4.927E-4 | 2.651E-2 | -1.065E0 | 3.203E3
6.325E2 | 2.695E-2 | -1.344E-3 | 2.698E-2 | -2.856E0 | 3.203E3
4.743E2 | 2.75E-2 | -2E-3 | 2.758E-2 | -4.159E0 | 3.203E3
3.557E2 | 2.809E-2 | -2.548E-3 | 2.821E-2 | -5.184E0 | 3.203E3
2.667E2 | 2.87E-2 | -3.105E-3 | 2.887E-2 | -6.174E0 | 3.203E3
2E2 | 2.947E-2 | -3.537E-3 | 2.968E-2 | -6.845E0 | 3.203E3
1.5E2 | 3.027E-2 | -3.876E-3 | 3.051E-2 | -7.297E0 | 3.203E3
1.125E2 | 3.114E-2 | -4.191E-3 | 3.143E-2 | -7.664E0 | 3.203E3
8.434E1 | 3.202E-2 | -4.344E-3 | 3.232E-2 | -7.724E0 | 3.203E3
6.325E1 | 3.3E-2 | -4.48E-3 | 3.331E-2 | -7.73E0 | 3.203E3
4.743E1 | 3.393E-2 | -4.487E-3 | 3.423E-2 | -7.532E0 | 3.203E3
3.557E1 | 3.485E-2 | -4.378E-3 | 3.512E-2 | -7.16E0 | 3.203E3
2.667E1 | 3.566E-2 | -4.286E-3 | 3.592E-2 | -6.854E0 | 3.203E3
2E1 | 3.644E-2 | -4.158E-3 | 3.667E-2 | -6.51E0 | 3.203E3
1.5E1 | 3.722E-2 | -3.927E-3 | 3.743E-2 | -6.022E0 | 3.203E3
1.125E1 | 3.778E-2 | -3.76E-3 | 3.797E-2 | -5.683E0 | 3.205E3
8.434E0 | 3.849E-2 | -3.611E-3 | 3.866E-2 | -5.359E0 | 3.208E3
6.325E0 | 3.905E-2 | -3.522E-3 | 3.921E-2 | -5.154E0 | 3.207E3
4.743E0 | 3.957E-2 | -3.449E-3 | 3.972E-2 | -4.981E0 | 3.207E3
3.557E0 | 4.007E-2 | -3.494E-3 | 4.022E-2 | -4.983E0 | 3.206E3
2.667E0 | 4.059E-2 | -3.543E-3 | 4.074E-2 | -4.989E0 | 3.205E3
2E0 | 4.11E-2 | -3.668E-3 | 4.127E-2 | -5.1E0 | 3.205E3
1.5E0 | 4.163E-2 | -3.862E-3 | 4.181E-2 | -5.301E0 | 3.205E3
1.125E0 | 4.21E-2 | -4.101E-3 | 4.23E-2 | -5.564E0 | 3.205E3
8.434E-1 | 4.295E-2 | -4.401E-3 | 4.317E-2 | -5.851E0 | 3.205E3
6.325E-1 | 4.355E-2 | -4.898E-3 | 4.382E-2 | -6.417E0 | 3.204E3
4.743E-1 | 4.433E-2 | -5.399E-3 | 4.466E-2 | -6.945E0 | 3.204E3
3.557E-1 | 4.518E-2 | -6.175E-3 | 4.56E-2 | -7.784E0 | 3.204E3
2.667E-1 | 4.608E-2 | -6.764E-3 | 4.657E-2 | -8.351E0 | 3.205E3
2E-1 | 4.718E-2 | -7.901E-3 | 4.783E-2 | -9.508E0 | 3.205E3
1.5E-1 | 4.848E-2 | -8.946E-3 | 4.93E-2 | -1.045E1 | 3.205E3
1.125E-1 | 4.991E-2 | -1.028E-2 | 5.096E-2 | -1.164E1 | 3.205E3