## Sheet1
采样日期：2025-04-25 10:11:34.755
Freq(Hz) | Zre(3)(Ω) | Zim(3)(Ω) | Z(3)(Ω) | phase(3)(°) | E(3)(mV)
2E3 | 2.556E-2 | 3.056E-3 | 2.575E-2 | 6.816E0 | 3.188E3
1.5E3 | 2.574E-2 | 1.661E-3 | 2.58E-2 | 3.692E0 | 3.188E3
1.125E3 | 2.609E-2 | 3.851E-4 | 2.609E-2 | 8.457E-1 | 3.188E3
8.434E2 | 2.65E-2 | -5.137E-4 | 2.651E-2 | -1.111E0 | 3.188E3
6.325E2 | 2.693E-2 | -1.306E-3 | 2.696E-2 | -2.775E0 | 3.188E3
4.743E2 | 2.742E-2 | -1.973E-3 | 2.749E-2 | -4.115E0 | 3.188E3
3.557E2 | 2.8E-2 | -2.528E-3 | 2.812E-2 | -5.158E0 | 3.188E3
2.667E2 | 2.861E-2 | -3.047E-3 | 2.877E-2 | -6.08E0 | 3.188E3
2E2 | 2.936E-2 | -3.465E-3 | 2.956E-2 | -6.731E0 | 3.188E3
1.5E2 | 3.017E-2 | -3.881E-3 | 3.042E-2 | -7.33E0 | 3.188E3
1.125E2 | 3.1E-2 | -4.344E-3 | 3.131E-2 | -7.976E0 | 3.188E3
8.434E1 | 3.197E-2 | -4.358E-3 | 3.227E-2 | -7.762E0 | 3.188E3
6.325E1 | 3.288E-2 | -4.46E-3 | 3.318E-2 | -7.724E0 | 3.188E3
4.743E1 | 3.384E-2 | -4.493E-3 | 3.414E-2 | -7.563E0 | 3.188E3
3.557E1 | 3.477E-2 | -4.484E-3 | 3.505E-2 | -7.35E0 | 3.188E3
2.667E1 | 3.555E-2 | -4.303E-3 | 3.581E-2 | -6.901E0 | 3.188E3
2E1 | 3.649E-2 | -4.176E-3 | 3.673E-2 | -6.528E0 | 3.188E3
1.5E1 | 3.71E-2 | -4.01E-3 | 3.731E-2 | -6.17E0 | 3.188E3
1.125E1 | 3.774E-2 | -3.835E-3 | 3.793E-2 | -5.803E0 | 3.191E3
8.434E0 | 3.84E-2 | -3.585E-3 | 3.857E-2 | -5.333E0 | 3.192E3
6.325E0 | 3.898E-2 | -3.533E-3 | 3.914E-2 | -5.179E0 | 3.192E3
4.743E0 | 3.949E-2 | -3.498E-3 | 3.965E-2 | -5.061E0 | 3.192E3
3.557E0 | 4.004E-2 | -3.516E-3 | 4.019E-2 | -5.019E0 | 3.191E3
2.667E0 | 4.055E-2 | -3.59E-3 | 4.071E-2 | -5.06E0 | 3.19E3
2E0 | 4.109E-2 | -3.672E-3 | 4.125E-2 | -5.107E0 | 3.19E3
1.5E0 | 4.165E-2 | -3.809E-3 | 4.182E-2 | -5.225E0 | 3.19E3
1.125E0 | 4.222E-2 | -4.213E-3 | 4.243E-2 | -5.698E0 | 3.189E3
8.434E-1 | 4.287E-2 | -4.467E-3 | 4.31E-2 | -5.949E0 | 3.189E3
6.325E-1 | 4.356E-2 | -4.88E-3 | 4.383E-2 | -6.393E0 | 3.189E3
4.743E-1 | 4.433E-2 | -5.538E-3 | 4.468E-2 | -7.121E0 | 3.189E3
3.557E-1 | 4.518E-2 | -6.227E-3 | 4.561E-2 | -7.847E0 | 3.189E3
2.667E-1 | 4.611E-2 | -6.985E-3 | 4.663E-2 | -8.614E0 | 3.189E3
2E-1 | 4.732E-2 | -7.905E-3 | 4.798E-2 | -9.483E0 | 3.189E3
1.5E-1 | 4.847E-2 | -9.069E-3 | 4.931E-2 | -1.06E1 | 3.19E3
1.125E-1 | 4.991E-2 | -1.075E-2 | 5.105E-2 | -1.215E1 | 3.19E3