## Sheet1
采样日期：2025-04-25 11:41:03.033
Freq(Hz) | Zre(3)(Ω) | Zim(3)(Ω) | Z(3)(Ω) | phase(3)(°) | E(3)(mV)
2E3 | 2.556E-2 | 3.064E-3 | 2.575E-2 | 6.834E0 | 3.062E3
1.5E3 | 2.575E-2 | 1.731E-3 | 2.581E-2 | 3.846E0 | 3.062E3
1.125E3 | 2.605E-2 | 4.305E-4 | 2.605E-2 | 9.468E-1 | 3.062E3
8.434E2 | 2.645E-2 | -5.098E-4 | 2.646E-2 | -1.104E0 | 3.062E3
6.325E2 | 2.69E-2 | -1.247E-3 | 2.693E-2 | -2.653E0 | 3.062E3
4.743E2 | 2.738E-2 | -1.931E-3 | 2.744E-2 | -4.034E0 | 3.062E3
3.557E2 | 2.792E-2 | -2.472E-3 | 2.803E-2 | -5.06E0 | 3.062E3
2.667E2 | 2.854E-2 | -2.968E-3 | 2.87E-2 | -5.937E0 | 3.062E3
2E2 | 2.925E-2 | -3.481E-3 | 2.945E-2 | -6.787E0 | 3.062E3
1.5E2 | 3E-2 | -3.852E-3 | 3.024E-2 | -7.318E0 | 3.062E3
1.125E2 | 3.086E-2 | -4.185E-3 | 3.114E-2 | -7.723E0 | 3.062E3
8.434E1 | 3.18E-2 | -4.412E-3 | 3.211E-2 | -7.898E0 | 3.063E3
6.325E1 | 3.276E-2 | -4.537E-3 | 3.308E-2 | -7.884E0 | 3.063E3
4.743E1 | 3.371E-2 | -4.641E-3 | 3.403E-2 | -7.839E0 | 3.062E3
3.557E1 | 3.466E-2 | -4.629E-3 | 3.497E-2 | -7.606E0 | 3.062E3
2.667E1 | 3.551E-2 | -4.497E-3 | 3.579E-2 | -7.218E0 | 3.062E3
2E1 | 3.643E-2 | -4.372E-3 | 3.669E-2 | -6.844E0 | 3.062E3
1.5E1 | 3.71E-2 | -4.297E-3 | 3.735E-2 | -6.606E0 | 3.063E3
1.125E1 | 3.787E-2 | -4.109E-3 | 3.809E-2 | -6.192E0 | 3.064E3
8.434E0 | 3.864E-2 | -3.91E-3 | 3.883E-2 | -5.779E0 | 3.067E3
6.325E0 | 3.923E-2 | -3.837E-3 | 3.941E-2 | -5.587E0 | 3.067E3
4.743E0 | 3.984E-2 | -3.792E-3 | 4.002E-2 | -5.437E0 | 3.066E3
3.557E0 | 4.038E-2 | -3.784E-3 | 4.055E-2 | -5.354E0 | 3.066E3
2.667E0 | 4.093E-2 | -3.876E-3 | 4.111E-2 | -5.411E0 | 3.065E3
2E0 | 4.156E-2 | -4.068E-3 | 4.176E-2 | -5.59E0 | 3.065E3
1.5E0 | 4.209E-2 | -4.226E-3 | 4.23E-2 | -5.733E0 | 3.064E3
1.125E0 | 4.288E-2 | -4.399E-3 | 4.31E-2 | -5.858E0 | 3.064E3
8.434E-1 | 4.344E-2 | -4.952E-3 | 4.372E-2 | -6.503E0 | 3.064E3
6.325E-1 | 4.421E-2 | -5.444E-3 | 4.455E-2 | -7.019E0 | 3.064E3
4.743E-1 | 4.498E-2 | -6.127E-3 | 4.54E-2 | -7.756E0 | 3.064E3
3.557E-1 | 4.587E-2 | -7.042E-3 | 4.64E-2 | -8.728E0 | 3.064E3
2.667E-1 | 4.7E-2 | -8.337E-3 | 4.774E-2 | -1.006E1 | 3.064E3
2E-1 | 4.82E-2 | -9.342E-3 | 4.91E-2 | -1.097E1 | 3.065E3
1.5E-1 | 4.964E-2 | -1.084E-2 | 5.081E-2 | -1.232E1 | 3.065E3
1.125E-1 | 5.122E-2 | -1.271E-2 | 5.278E-2 | -1.393E1 | 3.065E3