## Sheet1
采样日期：2025-04-25 12:25:47.367
Freq(Hz) | Zre(3)(Ω) | Zim(3)(Ω) | Z(3)(Ω) | phase(3)(°) | E(3)(mV)
2E3 | 2.56E-2 | 3.064E-3 | 2.579E-2 | 6.824E0 | 2.693E3
1.5E3 | 2.582E-2 | 1.705E-3 | 2.588E-2 | 3.778E0 | 2.693E3
1.125E3 | 2.611E-2 | 4.412E-4 | 2.611E-2 | 9.682E-1 | 2.693E3
8.434E2 | 2.652E-2 | -5.174E-4 | 2.652E-2 | -1.118E0 | 2.693E3
6.325E2 | 2.693E-2 | -1.299E-3 | 2.696E-2 | -2.761E0 | 2.693E3
4.743E2 | 2.741E-2 | -2.003E-3 | 2.748E-2 | -4.178E0 | 2.693E3
3.557E2 | 2.798E-2 | -2.61E-3 | 2.81E-2 | -5.33E0 | 2.693E3
2.667E2 | 2.86E-2 | -3.168E-3 | 2.878E-2 | -6.321E0 | 2.694E3
2E2 | 2.926E-2 | -3.656E-3 | 2.949E-2 | -7.123E0 | 2.694E3
1.5E2 | 3.006E-2 | -4.172E-3 | 3.035E-2 | -7.901E0 | 2.694E3
1.125E2 | 3.114E-2 | -4.615E-3 | 3.148E-2 | -8.43E0 | 2.694E3
8.434E1 | 3.192E-2 | -4.975E-3 | 3.23E-2 | -8.859E0 | 2.694E3
6.325E1 | 3.302E-2 | -5.344E-3 | 3.345E-2 | -9.192E0 | 2.694E3
4.743E1 | 3.405E-2 | -5.601E-3 | 3.451E-2 | -9.341E0 | 2.694E3
3.557E1 | 3.514E-2 | -5.801E-3 | 3.561E-2 | -9.375E0 | 2.695E3
2.667E1 | 3.632E-2 | -5.978E-3 | 3.681E-2 | -9.347E0 | 2.694E3
2E1 | 3.731E-2 | -6.111E-3 | 3.781E-2 | -9.302E0 | 2.694E3
1.5E1 | 3.865E-2 | -6.109E-3 | 3.913E-2 | -8.981E0 | 2.695E3
1.125E1 | 3.977E-2 | -6.134E-3 | 4.024E-2 | -8.767E0 | 2.698E3
8.434E0 | 4.101E-2 | -6.017E-3 | 4.145E-2 | -8.346E0 | 2.7E3
6.325E0 | 4.207E-2 | -6.025E-3 | 4.25E-2 | -8.15E0 | 2.7E3
4.743E0 | 4.306E-2 | -6.031E-3 | 4.348E-2 | -7.974E0 | 2.699E3
3.557E0 | 4.403E-2 | -6.134E-3 | 4.446E-2 | -7.931E0 | 2.699E3
2.667E0 | 4.503E-2 | -6.304E-3 | 4.547E-2 | -7.97E0 | 2.698E3
2E0 | 4.601E-2 | -6.604E-3 | 4.648E-2 | -8.168E0 | 2.699E3
1.5E0 | 4.693E-2 | -6.992E-3 | 4.745E-2 | -8.474E0 | 2.698E3
1.125E0 | 4.793E-2 | -7.603E-3 | 4.853E-2 | -9.014E0 | 2.699E3
8.434E-1 | 4.927E-2 | -8.23E-3 | 4.996E-2 | -9.482E0 | 2.699E3
6.325E-1 | 5.044E-2 | -9.174E-3 | 5.126E-2 | -1.031E1 | 2.699E3
4.743E-1 | 5.167E-2 | -1.038E-2 | 5.27E-2 | -1.136E1 | 2.699E3
3.557E-1 | 5.319E-2 | -1.207E-2 | 5.454E-2 | -1.278E1 | 2.7E3
2.667E-1 | 5.501E-2 | -1.415E-2 | 5.68E-2 | -1.442E1 | 2.7E3
2E-1 | 5.667E-2 | -1.655E-2 | 5.904E-2 | -1.628E1 | 2.701E3
1.5E-1 | 5.891E-2 | -1.966E-2 | 6.21E-2 | -1.845E1 | 2.702E3
1.125E-1 | 6.138E-2 | -2.362E-2 | 6.577E-2 | -2.105E1 | 2.704E3