## Sheet1
采样日期：2025-04-24 19:16:49.758
Freq(Hz) | Zre(3)(Ω) | Zim(3)(Ω) | Z(3)(Ω) | phase(3)(°) | E(3)(mV)
2E3 | 2.571E-2 | 2.906E-3 | 2.587E-2 | 6.45E0 | 3.312E3
1.5E3 | 2.596E-2 | 1.547E-3 | 2.6E-2 | 3.411E0 | 3.312E3
1.125E3 | 2.625E-2 | 2.658E-4 | 2.625E-2 | 5.801E-1 | 3.312E3
8.434E2 | 2.673E-2 | -6.123E-4 | 2.673E-2 | -1.312E0 | 3.312E3
6.325E2 | 2.72E-2 | -1.439E-3 | 2.724E-2 | -3.027E0 | 3.312E3
4.743E2 | 2.777E-2 | -2.105E-3 | 2.785E-2 | -4.335E0 | 3.313E3
3.557E2 | 2.839E-2 | -2.642E-3 | 2.851E-2 | -5.316E0 | 3.313E3
2.667E2 | 2.909E-2 | -3.088E-3 | 2.925E-2 | -6.059E0 | 3.312E3
2E2 | 2.983E-2 | -3.49E-3 | 3.003E-2 | -6.674E0 | 3.312E3
1.5E2 | 3.061E-2 | -3.767E-3 | 3.084E-2 | -7.017E0 | 3.313E3
1.125E2 | 3.143E-2 | -3.972E-3 | 3.168E-2 | -7.203E0 | 3.313E3
8.434E1 | 3.235E-2 | -4.038E-3 | 3.26E-2 | -7.115E0 | 3.312E3
6.325E1 | 3.318E-2 | -4.012E-3 | 3.343E-2 | -6.894E0 | 3.313E3
4.743E1 | 3.403E-2 | -3.943E-3 | 3.426E-2 | -6.609E0 | 3.313E3
3.557E1 | 3.483E-2 | -3.836E-3 | 3.504E-2 | -6.285E0 | 3.312E3
2.667E1 | 3.554E-2 | -3.653E-3 | 3.573E-2 | -5.868E0 | 3.312E3
2E1 | 3.617E-2 | -3.36E-3 | 3.632E-2 | -5.307E0 | 3.312E3
1.5E1 | 3.678E-2 | -3.246E-3 | 3.692E-2 | -5.045E0 | 3.312E3
1.125E1 | 3.724E-2 | -3.047E-3 | 3.736E-2 | -4.677E0 | 3.315E3
8.434E0 | 3.773E-2 | -2.843E-3 | 3.783E-2 | -4.309E0 | 3.317E3
6.325E0 | 3.82E-2 | -2.754E-3 | 3.83E-2 | -4.123E0 | 3.317E3
4.743E0 | 3.859E-2 | -2.632E-3 | 3.868E-2 | -3.901E0 | 3.315E3
3.557E0 | 3.9E-2 | -2.595E-3 | 3.909E-2 | -3.807E0 | 3.315E3
2.667E0 | 3.937E-2 | -2.614E-3 | 3.946E-2 | -3.798E0 | 3.314E3
2E0 | 3.975E-2 | -2.633E-3 | 3.983E-2 | -3.79E0 | 3.314E3
1.5E0 | 4.01E-2 | -2.714E-3 | 4.019E-2 | -3.872E0 | 3.314E3
1.125E0 | 4.055E-2 | -2.875E-3 | 4.065E-2 | -4.055E0 | 3.314E3
8.434E-1 | 4.1E-2 | -2.944E-3 | 4.11E-2 | -4.108E0 | 3.314E3
6.325E-1 | 4.147E-2 | -3.182E-3 | 4.16E-2 | -4.388E0 | 3.314E3
4.743E-1 | 4.182E-2 | -3.373E-3 | 4.196E-2 | -4.611E0 | 3.313E3
3.557E-1 | 4.243E-2 | -3.741E-3 | 4.26E-2 | -5.039E0 | 3.313E3
2.667E-1 | 4.298E-2 | -4.159E-3 | 4.318E-2 | -5.528E0 | 3.313E3
2E-1 | 4.354E-2 | -4.699E-3 | 4.379E-2 | -6.16E0 | 3.313E3
1.5E-1 | 4.443E-2 | -5.274E-3 | 4.474E-2 | -6.77E0 | 3.314E3
1.125E-1 | 4.509E-2 | -5.992E-3 | 4.549E-2 | -7.569E0 | 3.314E3