## Sheet1
采样日期：2025-04-24 20:01:33.913
Freq(Hz) | Zre(3)(Ω) | Zim(3)(Ω) | Z(3)(Ω) | phase(3)(°) | E(3)(mV)
2E3 | 2.568E-2 | 2.946E-3 | 2.584E-2 | 6.545E0 | 3.313E3
1.5E3 | 2.59E-2 | 1.537E-3 | 2.594E-2 | 3.397E0 | 3.313E3
1.125E3 | 2.624E-2 | 2.535E-4 | 2.624E-2 | 5.537E-1 | 3.313E3
8.434E2 | 2.67E-2 | -6.196E-4 | 2.671E-2 | -1.329E0 | 3.313E3
6.325E2 | 2.717E-2 | -1.453E-3 | 2.721E-2 | -3.061E0 | 3.313E3
4.743E2 | 2.775E-2 | -2.084E-3 | 2.782E-2 | -4.295E0 | 3.313E3
3.557E2 | 2.836E-2 | -2.625E-3 | 2.848E-2 | -5.288E0 | 3.313E3
2.667E2 | 2.902E-2 | -3.091E-3 | 2.919E-2 | -6.08E0 | 3.313E3
2E2 | 2.977E-2 | -3.469E-3 | 2.997E-2 | -6.648E0 | 3.313E3
1.5E2 | 3.056E-2 | -3.757E-3 | 3.079E-2 | -7.007E0 | 3.313E3
1.125E2 | 3.158E-2 | -4.061E-3 | 3.184E-2 | -7.327E0 | 3.313E3
8.434E1 | 3.234E-2 | -4.058E-3 | 3.26E-2 | -7.151E0 | 3.313E3
6.325E1 | 3.317E-2 | -4.123E-3 | 3.343E-2 | -7.084E0 | 3.313E3
4.743E1 | 3.402E-2 | -4.023E-3 | 3.426E-2 | -6.743E0 | 3.313E3
3.557E1 | 3.481E-2 | -3.913E-3 | 3.503E-2 | -6.415E0 | 3.313E3
2.667E1 | 3.553E-2 | -3.733E-3 | 3.573E-2 | -5.997E0 | 3.312E3
2E1 | 3.624E-2 | -3.79E-3 | 3.644E-2 | -5.969E0 | 3.312E3
1.5E1 | 3.673E-2 | -3.351E-3 | 3.689E-2 | -5.212E0 | 3.313E3
1.125E1 | 3.733E-2 | -3.123E-3 | 3.746E-2 | -4.783E0 | 3.315E3
8.434E0 | 3.788E-2 | -2.955E-3 | 3.799E-2 | -4.461E0 | 3.317E3
6.325E0 | 3.826E-2 | -2.832E-3 | 3.837E-2 | -4.233E0 | 3.316E3
4.743E0 | 3.87E-2 | -2.734E-3 | 3.88E-2 | -4.041E0 | 3.316E3
3.557E0 | 3.915E-2 | -2.717E-3 | 3.924E-2 | -3.97E0 | 3.315E3
2.667E0 | 3.951E-2 | -2.732E-3 | 3.961E-2 | -3.955E0 | 3.315E3
2E0 | 3.992E-2 | -2.73E-3 | 4.001E-2 | -3.912E0 | 3.314E3
1.5E0 | 4.032E-2 | -2.874E-3 | 4.042E-2 | -4.077E0 | 3.314E3
1.125E0 | 4.074E-2 | -2.932E-3 | 4.085E-2 | -4.117E0 | 3.314E3
8.434E-1 | 4.119E-2 | -3.109E-3 | 4.13E-2 | -4.317E0 | 3.314E3
6.325E-1 | 4.171E-2 | -3.329E-3 | 4.184E-2 | -4.563E0 | 3.314E3
4.743E-1 | 4.212E-2 | -3.714E-3 | 4.228E-2 | -5.039E0 | 3.314E3
3.557E-1 | 4.275E-2 | -4.01E-3 | 4.294E-2 | -5.359E0 | 3.314E3
2.667E-1 | 4.337E-2 | -4.452E-3 | 4.36E-2 | -5.861E0 | 3.314E3
2E-1 | 4.4E-2 | -4.963E-3 | 4.428E-2 | -6.435E0 | 3.314E3
1.5E-1 | 4.477E-2 | -5.774E-3 | 4.514E-2 | -7.349E0 | 3.314E3
1.125E-1 | 4.556E-2 | -6.523E-3 | 4.602E-2 | -8.148E0 | 3.314E3