## Sheet1
采样日期：2025-04-24 22:15:46.560
Freq(Hz) | Zre(3)(Ω) | Zim(3)(Ω) | Z(3)(Ω) | phase(3)(°) | E(3)(mV)
2E3 | 2.562E-2 | 2.944E-3 | 2.579E-2 | 6.554E0 | 3.311E3
1.5E3 | 2.586E-2 | 1.572E-3 | 2.59E-2 | 3.479E0 | 3.311E3
1.125E3 | 2.62E-2 | 2.831E-4 | 2.62E-2 | 6.191E-1 | 3.311E3
8.434E2 | 2.664E-2 | -5.203E-4 | 2.665E-2 | -1.119E0 | 3.311E3
6.325E2 | 2.713E-2 | -1.41E-3 | 2.717E-2 | -2.975E0 | 3.311E3
4.743E2 | 2.766E-2 | -2.073E-3 | 2.774E-2 | -4.286E0 | 3.312E3
3.557E2 | 2.827E-2 | -2.628E-3 | 2.839E-2 | -5.311E0 | 3.311E3
2.667E2 | 2.895E-2 | -3.072E-3 | 2.912E-2 | -6.057E0 | 3.311E3
2E2 | 2.966E-2 | -3.474E-3 | 2.986E-2 | -6.681E0 | 3.311E3
1.5E2 | 3.047E-2 | -3.773E-3 | 3.07E-2 | -7.059E0 | 3.312E3
1.125E2 | 3.098E-2 | -4.798E-3 | 3.135E-2 | -8.804E0 | 3.312E3
8.434E1 | 3.224E-2 | -4.118E-3 | 3.25E-2 | -7.278E0 | 3.312E3
6.325E1 | 3.311E-2 | -4.172E-3 | 3.337E-2 | -7.182E0 | 3.312E3
4.743E1 | 3.398E-2 | -4.104E-3 | 3.422E-2 | -6.887E0 | 3.312E3
3.557E1 | 3.478E-2 | -4.01E-3 | 3.501E-2 | -6.578E0 | 3.311E3
2.667E1 | 3.552E-2 | -3.844E-3 | 3.573E-2 | -6.177E0 | 3.311E3
2E1 | 3.608E-2 | -3.71E-3 | 3.627E-2 | -5.872E0 | 3.311E3
1.5E1 | 3.682E-2 | -3.467E-3 | 3.698E-2 | -5.379E0 | 3.312E3
1.125E1 | 3.739E-2 | -3.32E-3 | 3.754E-2 | -5.074E0 | 3.314E3
8.434E0 | 3.797E-2 | -3.094E-3 | 3.81E-2 | -4.658E0 | 3.316E3
6.325E0 | 3.845E-2 | -3.046E-3 | 3.857E-2 | -4.529E0 | 3.316E3
4.743E0 | 3.887E-2 | -2.915E-3 | 3.898E-2 | -4.288E0 | 3.315E3
3.557E0 | 3.931E-2 | -2.962E-3 | 3.942E-2 | -4.309E0 | 3.314E3
2.667E0 | 3.975E-2 | -2.933E-3 | 3.986E-2 | -4.22E0 | 3.314E3
2E0 | 4.017E-2 | -3.021E-3 | 4.028E-2 | -4.301E0 | 3.313E3
1.5E0 | 4.058E-2 | -3.158E-3 | 4.07E-2 | -4.449E0 | 3.313E3
1.125E0 | 4.102E-2 | -3.329E-3 | 4.115E-2 | -4.64E0 | 3.313E3
8.434E-1 | 4.167E-2 | -3.493E-3 | 4.182E-2 | -4.791E0 | 3.313E3
6.325E-1 | 4.216E-2 | -3.816E-3 | 4.233E-2 | -5.172E0 | 3.313E3
4.743E-1 | 4.29E-2 | -4.274E-3 | 4.311E-2 | -5.689E0 | 3.313E3
3.557E-1 | 4.336E-2 | -4.603E-3 | 4.36E-2 | -6.06E0 | 3.313E3
2.667E-1 | 4.402E-2 | -5.197E-3 | 4.433E-2 | -6.733E0 | 3.313E3
2E-1 | 4.49E-2 | -5.947E-3 | 4.529E-2 | -7.545E0 | 3.313E3
1.5E-1 | 4.588E-2 | -6.593E-3 | 4.635E-2 | -8.178E0 | 3.313E3
1.125E-1 | 4.673E-2 | -7.617E-3 | 4.735E-2 | -9.258E0 | 3.313E3