## Sheet1
采样日期：2025-04-24 23:00:30.920
Freq(Hz) | Zre(3)(Ω) | Zim(3)(Ω) | Z(3)(Ω) | phase(3)(°) | E(3)(mV)
2E3 | 2.56E-2 | 2.954E-3 | 2.577E-2 | 6.581E0 | 3.309E3
1.5E3 | 2.584E-2 | 1.561E-3 | 2.589E-2 | 3.457E0 | 3.309E3
1.125E3 | 2.616E-2 | 3.121E-4 | 2.616E-2 | 6.835E-1 | 3.31E3
8.434E2 | 2.658E-2 | -5.783E-4 | 2.658E-2 | -1.246E0 | 3.309E3
6.325E2 | 2.708E-2 | -1.397E-3 | 2.712E-2 | -2.953E0 | 3.31E3
4.743E2 | 2.766E-2 | -2.057E-3 | 2.774E-2 | -4.254E0 | 3.31E3
3.557E2 | 2.825E-2 | -2.584E-3 | 2.837E-2 | -5.225E0 | 3.31E3
2.667E2 | 2.892E-2 | -3.049E-3 | 2.908E-2 | -6.018E0 | 3.31E3
2E2 | 2.96E-2 | -3.466E-3 | 2.981E-2 | -6.677E0 | 3.31E3
1.5E2 | 3.043E-2 | -3.787E-3 | 3.066E-2 | -7.094E0 | 3.31E3
1.125E2 | 3.13E-2 | -3.876E-3 | 3.154E-2 | -7.06E0 | 3.31E3
8.434E1 | 3.218E-2 | -4.161E-3 | 3.245E-2 | -7.367E0 | 3.31E3
6.325E1 | 3.309E-2 | -4.174E-3 | 3.336E-2 | -7.189E0 | 3.31E3
4.743E1 | 3.397E-2 | -4.161E-3 | 3.422E-2 | -6.982E0 | 3.31E3
3.557E1 | 3.479E-2 | -4.033E-3 | 3.502E-2 | -6.613E0 | 3.31E3
2.667E1 | 3.55E-2 | -3.914E-3 | 3.572E-2 | -6.291E0 | 3.309E3
2E1 | 3.623E-2 | -3.72E-3 | 3.642E-2 | -5.862E0 | 3.309E3
1.5E1 | 3.689E-2 | -3.505E-3 | 3.705E-2 | -5.428E0 | 3.31E3
1.125E1 | 3.744E-2 | -3.399E-3 | 3.76E-2 | -5.187E0 | 3.312E3
8.434E0 | 3.803E-2 | -3.168E-3 | 3.816E-2 | -4.762E0 | 3.314E3
6.325E0 | 3.851E-2 | -3.043E-3 | 3.863E-2 | -4.518E0 | 3.314E3
4.743E0 | 3.894E-2 | -3.031E-3 | 3.906E-2 | -4.451E0 | 3.313E3
3.557E0 | 3.937E-2 | -3.011E-3 | 3.949E-2 | -4.373E0 | 3.312E3
2.667E0 | 3.982E-2 | -3.039E-3 | 3.994E-2 | -4.364E0 | 3.312E3
2E0 | 4.027E-2 | -3.119E-3 | 4.039E-2 | -4.43E0 | 3.311E3
1.5E0 | 4.08E-2 | -3.229E-3 | 4.093E-2 | -4.526E0 | 3.311E3
1.125E0 | 4.116E-2 | -3.38E-3 | 4.13E-2 | -4.695E0 | 3.311E3
8.434E-1 | 4.181E-2 | -3.62E-3 | 4.197E-2 | -4.948E0 | 3.311E3
6.325E-1 | 4.238E-2 | -3.908E-3 | 4.256E-2 | -5.268E0 | 3.311E3
4.743E-1 | 4.297E-2 | -4.335E-3 | 4.319E-2 | -5.761E0 | 3.311E3
3.557E-1 | 4.362E-2 | -4.807E-3 | 4.389E-2 | -6.289E0 | 3.311E3
2.667E-1 | 4.429E-2 | -5.346E-3 | 4.461E-2 | -6.882E0 | 3.311E3
2E-1 | 4.518E-2 | -6.05E-3 | 4.558E-2 | -7.628E0 | 3.311E3
1.5E-1 | 4.616E-2 | -6.908E-3 | 4.668E-2 | -8.511E0 | 3.311E3
1.125E-1 | 4.711E-2 | -7.782E-3 | 4.775E-2 | -9.379E0 | 3.311E3