## Sheet1
采样日期：2025-04-24 23:45:15.204
Freq(Hz) | Zre(3)(Ω) | Zim(3)(Ω) | Z(3)(Ω) | phase(3)(°) | E(3)(mV)
2E3 | 2.562E-2 | 2.955E-3 | 2.579E-2 | 6.58E0 | 3.304E3
1.5E3 | 2.584E-2 | 1.582E-3 | 2.589E-2 | 3.502E0 | 3.305E3
1.125E3 | 2.621E-2 | 3.022E-4 | 2.621E-2 | 6.606E-1 | 3.304E3
8.434E2 | 2.653E-2 | -5.496E-4 | 2.654E-2 | -1.187E0 | 3.304E3
6.325E2 | 2.709E-2 | -1.428E-3 | 2.713E-2 | -3.018E0 | 3.305E3
4.743E2 | 2.763E-2 | -2.064E-3 | 2.77E-2 | -4.272E0 | 3.305E3
3.557E2 | 2.823E-2 | -2.611E-3 | 2.835E-2 | -5.283E0 | 3.305E3
2.667E2 | 2.89E-2 | -3.063E-3 | 2.906E-2 | -6.05E0 | 3.305E3
2E2 | 2.961E-2 | -3.486E-3 | 2.981E-2 | -6.715E0 | 3.305E3
1.5E2 | 3.047E-2 | -3.82E-3 | 3.07E-2 | -7.146E0 | 3.305E3
1.125E2 | 3.11E-2 | -4.177E-3 | 3.138E-2 | -7.648E0 | 3.305E3
8.434E1 | 3.22E-2 | -4.152E-3 | 3.247E-2 | -7.348E0 | 3.305E3
6.325E1 | 3.306E-2 | -4.234E-3 | 3.333E-2 | -7.299E0 | 3.305E3
4.743E1 | 3.397E-2 | -4.157E-3 | 3.422E-2 | -6.977E0 | 3.305E3
3.557E1 | 3.475E-2 | -4.108E-3 | 3.499E-2 | -6.741E0 | 3.305E3
2.667E1 | 3.552E-2 | -3.941E-3 | 3.574E-2 | -6.33E0 | 3.304E3
2E1 | 3.622E-2 | -3.879E-3 | 3.642E-2 | -6.113E0 | 3.305E3
1.5E1 | 3.688E-2 | -3.643E-3 | 3.706E-2 | -5.642E0 | 3.305E3
1.125E1 | 3.743E-2 | -3.413E-3 | 3.758E-2 | -5.21E0 | 3.308E3
8.434E0 | 3.804E-2 | -3.218E-3 | 3.818E-2 | -4.835E0 | 3.309E3
6.325E0 | 3.856E-2 | -3.149E-3 | 3.869E-2 | -4.669E0 | 3.309E3
4.743E0 | 3.898E-2 | -3.039E-3 | 3.91E-2 | -4.458E0 | 3.308E3
3.557E0 | 3.948E-2 | -3.047E-3 | 3.96E-2 | -4.412E0 | 3.307E3
2.667E0 | 3.993E-2 | -3.081E-3 | 4.005E-2 | -4.411E0 | 3.307E3
2E0 | 4.039E-2 | -3.164E-3 | 4.051E-2 | -4.479E0 | 3.307E3
1.5E0 | 4.083E-2 | -3.316E-3 | 4.097E-2 | -4.643E0 | 3.306E3
1.125E0 | 4.131E-2 | -3.508E-3 | 4.146E-2 | -4.854E0 | 3.306E3
8.434E-1 | 4.195E-2 | -3.707E-3 | 4.211E-2 | -5.051E0 | 3.306E3
6.325E-1 | 4.251E-2 | -4.026E-3 | 4.27E-2 | -5.41E0 | 3.306E3
4.743E-1 | 4.315E-2 | -4.408E-3 | 4.338E-2 | -5.833E0 | 3.306E3
3.557E-1 | 4.379E-2 | -4.91E-3 | 4.407E-2 | -6.397E0 | 3.306E3
2.667E-1 | 4.456E-2 | -5.539E-3 | 4.491E-2 | -7.085E0 | 3.306E3
2E-1 | 4.553E-2 | -6.307E-3 | 4.596E-2 | -7.887E0 | 3.306E3
1.5E-1 | 4.65E-2 | -7.114E-3 | 4.704E-2 | -8.698E0 | 3.307E3
1.125E-1 | 4.759E-2 | -8.247E-3 | 4.83E-2 | -9.831E0 | 3.307E3