## Sheet1
采样日期：2025-04-24 17:47:21.824
Freq(Hz) | Zre(3)(Ω) | Zim(3)(Ω) | Z(3)(Ω) | phase(3)(°) | E(3)(mV)
2E3 | 2.56E-2 | 2.884E-3 | 2.576E-2 | 6.428E0 | 3.448E3
1.5E3 | 2.585E-2 | 1.526E-3 | 2.59E-2 | 3.378E0 | 3.448E3
1.125E3 | 2.623E-2 | 2.107E-4 | 2.623E-2 | 4.603E-1 | 3.448E3
8.434E2 | 2.671E-2 | -6.669E-4 | 2.671E-2 | -1.43E0 | 3.448E3
6.325E2 | 2.718E-2 | -1.502E-3 | 2.722E-2 | -3.163E0 | 3.448E3
4.743E2 | 2.771E-2 | -2.162E-3 | 2.78E-2 | -4.462E0 | 3.448E3
3.557E2 | 2.836E-2 | -2.694E-3 | 2.849E-2 | -5.427E0 | 3.448E3
2.667E2 | 2.905E-2 | -3.096E-3 | 2.921E-2 | -6.084E0 | 3.448E3
2E2 | 2.982E-2 | -3.498E-3 | 3.002E-2 | -6.691E0 | 3.448E3
1.5E2 | 3.058E-2 | -3.783E-3 | 3.082E-2 | -7.051E0 | 3.449E3
1.125E2 | 3.075E-2 | -3.632E-3 | 3.097E-2 | -6.737E0 | 3.449E3
8.434E1 | 3.231E-2 | -4.044E-3 | 3.257E-2 | -7.134E0 | 3.449E3
6.325E1 | 3.318E-2 | -4.091E-3 | 3.343E-2 | -7.029E0 | 3.449E3
4.743E1 | 3.401E-2 | -3.958E-3 | 3.424E-2 | -6.637E0 | 3.449E3
3.557E1 | 3.472E-2 | -3.931E-3 | 3.495E-2 | -6.459E0 | 3.449E3
2.667E1 | 3.542E-2 | -3.827E-3 | 3.562E-2 | -6.166E0 | 3.449E3
2E1 | 3.608E-2 | -3.835E-3 | 3.629E-2 | -6.066E0 | 3.449E3
1.5E1 | 3.669E-2 | -3.599E-3 | 3.687E-2 | -5.602E0 | 3.449E3
1.125E1 | 3.723E-2 | -3.528E-3 | 3.74E-2 | -5.412E0 | 3.452E3
8.434E0 | 3.779E-2 | -3.43E-3 | 3.795E-2 | -5.186E0 | 3.454E3
6.325E0 | 3.823E-2 | -3.496E-3 | 3.839E-2 | -5.225E0 | 3.453E3
4.743E0 | 3.869E-2 | -3.623E-3 | 3.886E-2 | -5.349E0 | 3.453E3
3.557E0 | 3.911E-2 | -3.836E-3 | 3.93E-2 | -5.601E0 | 3.452E3
2.667E0 | 3.958E-2 | -4.189E-3 | 3.98E-2 | -6.041E0 | 3.451E3
2E0 | 4.002E-2 | -4.722E-3 | 4.03E-2 | -6.729E0 | 3.451E3
1.5E0 | 4.055E-2 | -5.475E-3 | 4.092E-2 | -7.689E0 | 3.451E3
1.125E0 | 4.106E-2 | -6.35E-3 | 4.155E-2 | -8.791E0 | 3.451E3
8.434E-1 | 4.189E-2 | -7.56E-3 | 4.257E-2 | -1.023E1 | 3.451E3
6.325E-1 | 4.268E-2 | -9.197E-3 | 4.366E-2 | -1.216E1 | 3.451E3
4.743E-1 | 4.37E-2 | -1.126E-2 | 4.513E-2 | -1.445E1 | 3.451E3
3.557E-1 | 4.491E-2 | -1.383E-2 | 4.699E-2 | -1.711E1 | 3.452E3
2.667E-1 | 4.66E-2 | -1.705E-2 | 4.962E-2 | -2.009E1 | 3.452E3
2E-1 | 4.815E-2 | -2.123E-2 | 5.262E-2 | -2.379E1 | 3.453E3
1.5E-1 | 5.135E-2 | -2.647E-2 | 5.777E-2 | -2.727E1 | 3.453E3
1.125E-1 | 5.375E-2 | -3.274E-2 | 6.293E-2 | -3.135E1 | 3.454E3