## Sheet1
采样日期：2025-04-04 20:15:53.304
Freq(Hz) | Zre(3)(Ω) | Zim(3)(Ω) | Z(3)(Ω) | phase(3)(°) | E(3)(mV)
2E3 | 2.566E-2 | 2.96E-3 | 2.583E-2 | 6.582E0 | 3.294E3
1.5E3 | 2.585E-2 | 1.701E-3 | 2.591E-2 | 3.763E0 | 3.294E3
1.125E3 | 2.611E-2 | 5.261E-4 | 2.612E-2 | 1.154E0 | 3.294E3
8.434E2 | 2.64E-2 | -2.636E-4 | 2.64E-2 | -5.72E-1 | 3.294E3
6.325E2 | 2.693E-2 | -9.871E-4 | 2.695E-2 | -2.099E0 | 3.294E3
4.743E2 | 2.739E-2 | -1.537E-3 | 2.743E-2 | -3.212E0 | 3.294E3
3.557E2 | 2.791E-2 | -1.974E-3 | 2.798E-2 | -4.045E0 | 3.294E3
2.667E2 | 2.848E-2 | -2.292E-3 | 2.857E-2 | -4.601E0 | 3.294E3
2E2 | 2.906E-2 | -2.554E-3 | 2.917E-2 | -5.022E0 | 3.294E3
1.5E2 | 2.968E-2 | -2.691E-3 | 2.98E-2 | -5.182E0 | 3.295E3
1.125E2 | 3.026E-2 | -2.77E-3 | 3.038E-2 | -5.231E0 | 3.295E3
8.434E1 | 3.089E-2 | -2.786E-3 | 3.102E-2 | -5.154E0 | 3.295E3
6.325E1 | 3.147E-2 | -2.775E-3 | 3.159E-2 | -5.04E0 | 3.295E3
4.743E1 | 3.197E-2 | -2.721E-3 | 3.209E-2 | -4.865E0 | 3.295E3
3.557E1 | 3.248E-2 | -2.619E-3 | 3.258E-2 | -4.61E0 | 3.295E3
2.667E1 | 3.293E-2 | -2.512E-3 | 3.302E-2 | -4.362E0 | 3.294E3
2E1 | 3.345E-2 | -2.36E-3 | 3.353E-2 | -4.036E0 | 3.294E3
1.5E1 | 3.36E-2 | -2.244E-3 | 3.368E-2 | -3.821E0 | 3.294E3
1.125E1 | 3.404E-2 | -2.268E-3 | 3.412E-2 | -3.812E0 | 3.297E3
8.434E0 | 3.444E-2 | -2.167E-3 | 3.451E-2 | -3.599E0 | 3.299E3
6.325E0 | 3.474E-2 | -2.157E-3 | 3.48E-2 | -3.552E0 | 3.298E3
4.743E0 | 3.503E-2 | -2.201E-3 | 3.51E-2 | -3.596E0 | 3.297E3
3.557E0 | 3.537E-2 | -2.199E-3 | 3.544E-2 | -3.557E0 | 3.297E3
2.667E0 | 3.572E-2 | -2.298E-3 | 3.58E-2 | -3.68E0 | 3.296E3
2E0 | 3.605E-2 | -2.357E-3 | 3.613E-2 | -3.74E0 | 3.296E3
1.5E0 | 3.629E-2 | -2.506E-3 | 3.638E-2 | -3.95E0 | 3.296E3
1.125E0 | 3.68E-2 | -2.693E-3 | 3.69E-2 | -4.185E0 | 3.296E3
8.434E-1 | 3.721E-2 | -2.872E-3 | 3.732E-2 | -4.413E0 | 3.296E3
6.325E-1 | 3.768E-2 | -3.197E-3 | 3.782E-2 | -4.85E0 | 3.296E3
4.743E-1 | 3.822E-2 | -3.55E-3 | 3.838E-2 | -5.307E0 | 3.296E3
3.557E-1 | 3.879E-2 | -3.922E-3 | 3.899E-2 | -5.774E0 | 3.296E3
2.667E-1 | 3.939E-2 | -4.41E-3 | 3.964E-2 | -6.388E0 | 3.296E3
2E-1 | 4.014E-2 | -5.08E-3 | 4.046E-2 | -7.214E0 | 3.296E3
1.5E-1 | 4.092E-2 | -5.832E-3 | 4.134E-2 | -8.111E0 | 3.296E3
1.125E-1 | 4.184E-2 | -6.652E-3 | 4.236E-2 | -9.034E0 | 3.296E3