## Sheet1
采样日期：2025-04-04 21:00:37.823
Freq(Hz) | Zre(3)(Ω) | Zim(3)(Ω) | Z(3)(Ω) | phase(3)(°) | E(3)(mV)
2E3 | 2.566E-2 | 2.995E-3 | 2.583E-2 | 6.658E0 | 3.283E3
1.5E3 | 2.583E-2 | 1.707E-3 | 2.589E-2 | 3.78E0 | 3.283E3
1.125E3 | 2.613E-2 | 5.189E-4 | 2.614E-2 | 1.138E0 | 3.283E3
8.434E2 | 2.656E-2 | -2.228E-4 | 2.656E-2 | -4.807E-1 | 3.283E3
6.325E2 | 2.692E-2 | -9.554E-4 | 2.694E-2 | -2.032E0 | 3.283E3
4.743E2 | 2.741E-2 | -1.554E-3 | 2.746E-2 | -3.245E0 | 3.283E3
3.557E2 | 2.792E-2 | -1.971E-3 | 2.799E-2 | -4.038E0 | 3.283E3
2.667E2 | 2.843E-2 | -2.308E-3 | 2.853E-2 | -4.64E0 | 3.283E3
2E2 | 2.904E-2 | -2.568E-3 | 2.915E-2 | -5.053E0 | 3.283E3
1.5E2 | 2.968E-2 | -2.737E-3 | 2.98E-2 | -5.27E0 | 3.283E3
1.125E2 | 3.03E-2 | -2.732E-3 | 3.043E-2 | -5.152E0 | 3.283E3
8.434E1 | 3.094E-2 | -2.815E-3 | 3.107E-2 | -5.198E0 | 3.283E3
6.325E1 | 3.144E-2 | -2.793E-3 | 3.156E-2 | -5.077E0 | 3.283E3
4.743E1 | 3.197E-2 | -2.717E-3 | 3.209E-2 | -4.857E0 | 3.283E3
3.557E1 | 3.246E-2 | -2.658E-3 | 3.257E-2 | -4.681E0 | 3.283E3
2.667E1 | 3.296E-2 | -2.548E-3 | 3.306E-2 | -4.42E0 | 3.283E3
2E1 | 3.324E-2 | -2.316E-3 | 3.332E-2 | -3.986E0 | 3.283E3
1.5E1 | 3.377E-2 | -2.439E-3 | 3.386E-2 | -4.131E0 | 3.284E3
1.125E1 | 3.406E-2 | -2.287E-3 | 3.414E-2 | -3.842E0 | 3.285E3
8.434E0 | 3.445E-2 | -2.193E-3 | 3.452E-2 | -3.643E0 | 3.288E3
6.325E0 | 3.48E-2 | -2.19E-3 | 3.487E-2 | -3.601E0 | 3.287E3
4.743E0 | 3.511E-2 | -2.162E-3 | 3.518E-2 | -3.524E0 | 3.286E3
3.557E0 | 3.542E-2 | -2.209E-3 | 3.549E-2 | -3.569E0 | 3.286E3
2.667E0 | 3.577E-2 | -2.267E-3 | 3.584E-2 | -3.627E0 | 3.285E3
2E0 | 3.614E-2 | -2.331E-3 | 3.621E-2 | -3.69E0 | 3.285E3
1.5E0 | 3.646E-2 | -2.497E-3 | 3.655E-2 | -3.917E0 | 3.285E3
1.125E0 | 3.683E-2 | -2.646E-3 | 3.693E-2 | -4.108E0 | 3.285E3
8.434E-1 | 3.73E-2 | -2.831E-3 | 3.741E-2 | -4.34E0 | 3.285E3
6.325E-1 | 3.774E-2 | -3.081E-3 | 3.786E-2 | -4.668E0 | 3.284E3
4.743E-1 | 3.819E-2 | -3.458E-3 | 3.835E-2 | -5.173E0 | 3.284E3
3.557E-1 | 3.87E-2 | -3.768E-3 | 3.888E-2 | -5.561E0 | 3.284E3
2.667E-1 | 3.935E-2 | -4.277E-3 | 3.958E-2 | -6.204E0 | 3.284E3
2E-1 | 3.997E-2 | -4.835E-3 | 4.026E-2 | -6.898E0 | 3.285E3
1.5E-1 | 4.074E-2 | -5.49E-3 | 4.111E-2 | -7.676E0 | 3.285E3
1.125E-1 | 4.158E-2 | -6.363E-3 | 4.206E-2 | -8.701E0 | 3.285E3