## Sheet1
采样日期：2025-04-04 21:45:22.332
Freq(Hz) | Zre(3)(Ω) | Zim(3)(Ω) | Z(3)(Ω) | phase(3)(°) | E(3)(mV)
2E3 | 2.563E-2 | 2.989E-3 | 2.581E-2 | 6.652E0 | 3.277E3
1.5E3 | 2.585E-2 | 1.695E-3 | 2.59E-2 | 3.752E0 | 3.277E3
1.125E3 | 2.613E-2 | 5.501E-4 | 2.614E-2 | 1.206E0 | 3.277E3
8.434E2 | 2.656E-2 | -2.645E-4 | 2.656E-2 | -5.706E-1 | 3.277E3
6.325E2 | 2.694E-2 | -9.805E-4 | 2.696E-2 | -2.085E0 | 3.277E3
4.743E2 | 2.74E-2 | -1.563E-3 | 2.744E-2 | -3.265E0 | 3.277E3
3.557E2 | 2.791E-2 | -1.985E-3 | 2.799E-2 | -4.066E0 | 3.277E3
2.667E2 | 2.848E-2 | -2.333E-3 | 2.858E-2 | -4.683E0 | 3.277E3
2E2 | 2.903E-2 | -2.586E-3 | 2.915E-2 | -5.091E0 | 3.277E3
1.5E2 | 2.966E-2 | -2.75E-3 | 2.979E-2 | -5.297E0 | 3.277E3
1.125E2 | 3.017E-2 | -2.854E-3 | 3.031E-2 | -5.403E0 | 3.277E3
8.434E1 | 3.091E-2 | -2.849E-3 | 3.104E-2 | -5.266E0 | 3.278E3
6.325E1 | 3.145E-2 | -2.817E-3 | 3.157E-2 | -5.118E0 | 3.277E3
4.743E1 | 3.203E-2 | -2.748E-3 | 3.214E-2 | -4.904E0 | 3.277E3
3.557E1 | 3.251E-2 | -2.716E-3 | 3.263E-2 | -4.775E0 | 3.277E3
2.667E1 | 3.296E-2 | -2.58E-3 | 3.306E-2 | -4.476E0 | 3.277E3
2E1 | 3.322E-2 | -2.624E-3 | 3.332E-2 | -4.516E0 | 3.277E3
1.5E1 | 3.378E-2 | -2.47E-3 | 3.387E-2 | -4.181E0 | 3.278E3
1.125E1 | 3.41E-2 | -2.261E-3 | 3.418E-2 | -3.794E0 | 3.279E3
8.434E0 | 3.451E-2 | -2.196E-3 | 3.458E-2 | -3.641E0 | 3.281E3
6.325E0 | 3.484E-2 | -2.178E-3 | 3.491E-2 | -3.578E0 | 3.281E3
4.743E0 | 3.516E-2 | -2.172E-3 | 3.523E-2 | -3.536E0 | 3.28E3
3.557E0 | 3.549E-2 | -2.183E-3 | 3.556E-2 | -3.52E0 | 3.28E3
2.667E0 | 3.581E-2 | -2.262E-3 | 3.588E-2 | -3.614E0 | 3.279E3
2E0 | 3.616E-2 | -2.353E-3 | 3.624E-2 | -3.723E0 | 3.279E3
1.5E0 | 3.648E-2 | -2.496E-3 | 3.657E-2 | -3.913E0 | 3.279E3
1.125E0 | 3.687E-2 | -2.685E-3 | 3.696E-2 | -4.166E0 | 3.279E3
8.434E-1 | 3.734E-2 | -2.773E-3 | 3.744E-2 | -4.246E0 | 3.278E3
6.325E-1 | 3.772E-2 | -3.02E-3 | 3.784E-2 | -4.578E0 | 3.278E3
4.743E-1 | 3.82E-2 | -3.412E-3 | 3.835E-2 | -5.104E0 | 3.278E3
3.557E-1 | 3.87E-2 | -3.75E-3 | 3.888E-2 | -5.534E0 | 3.278E3
2.667E-1 | 3.935E-2 | -4.193E-3 | 3.958E-2 | -6.082E0 | 3.278E3
2E-1 | 3.995E-2 | -4.731E-3 | 4.022E-2 | -6.754E0 | 3.278E3
1.5E-1 | 4.071E-2 | -5.339E-3 | 4.106E-2 | -7.472E0 | 3.278E3
1.125E-1 | 4.15E-2 | -6.196E-3 | 4.196E-2 | -8.491E0 | 3.279E3