## Sheet1
采样日期：2025-04-04 22:30:06.134
Freq(Hz) | Zre(3)(Ω) | Zim(3)(Ω) | Z(3)(Ω) | phase(3)(°) | E(3)(mV)
2E3 | 2.567E-2 | 2.957E-3 | 2.584E-2 | 6.569E0 | 3.274E3
1.5E3 | 2.584E-2 | 1.676E-3 | 2.589E-2 | 3.712E0 | 3.274E3
1.125E3 | 2.613E-2 | 5.363E-4 | 2.613E-2 | 1.176E0 | 3.274E3
8.434E2 | 2.639E-2 | -3.02E-4 | 2.64E-2 | -6.554E-1 | 3.274E3
6.325E2 | 2.692E-2 | -9.917E-4 | 2.694E-2 | -2.109E0 | 3.274E3
4.743E2 | 2.74E-2 | -1.567E-3 | 2.745E-2 | -3.273E0 | 3.274E3
3.557E2 | 2.791E-2 | -1.971E-3 | 2.798E-2 | -4.04E0 | 3.274E3
2.667E2 | 2.845E-2 | -2.346E-3 | 2.855E-2 | -4.714E0 | 3.274E3
2E2 | 2.907E-2 | -2.594E-3 | 2.919E-2 | -5.099E0 | 3.274E3
1.5E2 | 2.967E-2 | -2.76E-3 | 2.98E-2 | -5.313E0 | 3.274E3
1.125E2 | 3.029E-2 | -2.864E-3 | 3.042E-2 | -5.403E0 | 3.274E3
8.434E1 | 3.093E-2 | -2.861E-3 | 3.106E-2 | -5.285E0 | 3.274E3
6.325E1 | 3.148E-2 | -2.81E-3 | 3.161E-2 | -5.102E0 | 3.274E3
4.743E1 | 3.2E-2 | -2.784E-3 | 3.212E-2 | -4.972E0 | 3.274E3
3.557E1 | 3.251E-2 | -2.733E-3 | 3.263E-2 | -4.805E0 | 3.274E3
2.667E1 | 3.299E-2 | -2.565E-3 | 3.309E-2 | -4.445E0 | 3.274E3
2E1 | 3.363E-2 | -2.455E-3 | 3.372E-2 | -4.174E0 | 3.274E3
1.5E1 | 3.383E-2 | -2.367E-3 | 3.392E-2 | -4.002E0 | 3.274E3
1.125E1 | 3.415E-2 | -2.313E-3 | 3.423E-2 | -3.875E0 | 3.276E3
8.434E0 | 3.457E-2 | -2.239E-3 | 3.465E-2 | -3.705E0 | 3.278E3
6.325E0 | 3.49E-2 | -2.205E-3 | 3.497E-2 | -3.615E0 | 3.278E3
4.743E0 | 3.52E-2 | -2.191E-3 | 3.527E-2 | -3.562E0 | 3.277E3
3.557E0 | 3.557E-2 | -2.207E-3 | 3.564E-2 | -3.55E0 | 3.277E3
2.667E0 | 3.588E-2 | -2.26E-3 | 3.595E-2 | -3.604E0 | 3.276E3
2E0 | 3.624E-2 | -2.367E-3 | 3.632E-2 | -3.738E0 | 3.275E3
1.5E0 | 3.654E-2 | -2.536E-3 | 3.663E-2 | -3.971E0 | 3.275E3
1.125E0 | 3.688E-2 | -2.727E-3 | 3.698E-2 | -4.229E0 | 3.275E3
8.434E-1 | 3.744E-2 | -2.802E-3 | 3.755E-2 | -4.28E0 | 3.275E3
6.325E-1 | 3.788E-2 | -3.091E-3 | 3.8E-2 | -4.665E0 | 3.275E3
4.743E-1 | 3.834E-2 | -3.418E-3 | 3.849E-2 | -5.095E0 | 3.275E3
3.557E-1 | 3.883E-2 | -3.762E-3 | 3.902E-2 | -5.533E0 | 3.275E3
2.667E-1 | 3.948E-2 | -4.206E-3 | 3.97E-2 | -6.081E0 | 3.275E3
2E-1 | 4.011E-2 | -4.785E-3 | 4.039E-2 | -6.803E0 | 3.275E3
1.5E-1 | 4.083E-2 | -5.381E-3 | 4.118E-2 | -7.508E0 | 3.275E3
1.125E-1 | 4.171E-2 | -6.195E-3 | 4.216E-2 | -8.449E0 | 3.275E3