## Sheet1
采样日期：2025-04-04 23:14:50.788
Freq(Hz) | Zre(3)(Ω) | Zim(3)(Ω) | Z(3)(Ω) | phase(3)(°) | E(3)(mV)
2E3 | 2.568E-2 | 2.951E-3 | 2.584E-2 | 6.556E0 | 3.273E3
1.5E3 | 2.584E-2 | 1.71E-3 | 2.59E-2 | 3.786E0 | 3.273E3
1.125E3 | 2.614E-2 | 5.087E-4 | 2.615E-2 | 1.115E0 | 3.273E3
8.434E2 | 2.645E-2 | -4.222E-4 | 2.645E-2 | -9.145E-1 | 3.273E3
6.325E2 | 2.692E-2 | -1.007E-3 | 2.694E-2 | -2.142E0 | 3.273E3
4.743E2 | 2.741E-2 | -1.568E-3 | 2.745E-2 | -3.273E0 | 3.273E3
3.557E2 | 2.792E-2 | -2.019E-3 | 2.8E-2 | -4.136E0 | 3.273E3
2.667E2 | 2.847E-2 | -2.327E-3 | 2.857E-2 | -4.673E0 | 3.273E3
2E2 | 2.908E-2 | -2.615E-3 | 2.92E-2 | -5.138E0 | 3.273E3
1.5E2 | 2.966E-2 | -2.753E-3 | 2.978E-2 | -5.302E0 | 3.273E3
1.125E2 | 3.034E-2 | -2.657E-3 | 3.046E-2 | -5.006E0 | 3.273E3
8.434E1 | 3.092E-2 | -2.887E-3 | 3.106E-2 | -5.334E0 | 3.273E3
6.325E1 | 3.149E-2 | -2.831E-3 | 3.161E-2 | -5.138E0 | 3.273E3
4.743E1 | 3.206E-2 | -2.774E-3 | 3.218E-2 | -4.946E0 | 3.273E3
3.557E1 | 3.254E-2 | -2.691E-3 | 3.265E-2 | -4.729E0 | 3.273E3
2.667E1 | 3.303E-2 | -2.597E-3 | 3.313E-2 | -4.496E0 | 3.273E3
2E1 | 3.351E-2 | -2.417E-3 | 3.36E-2 | -4.125E0 | 3.273E3
1.5E1 | 3.385E-2 | -2.36E-3 | 3.393E-2 | -3.988E0 | 3.274E3
1.125E1 | 3.423E-2 | -2.352E-3 | 3.431E-2 | -3.931E0 | 3.275E3
8.434E0 | 3.456E-2 | -2.229E-3 | 3.463E-2 | -3.691E0 | 3.277E3
6.325E0 | 3.493E-2 | -2.238E-3 | 3.501E-2 | -3.665E0 | 3.277E3
4.743E0 | 3.522E-2 | -2.215E-3 | 3.529E-2 | -3.598E0 | 3.276E3
3.557E0 | 3.557E-2 | -2.284E-3 | 3.564E-2 | -3.673E0 | 3.276E3
2.667E0 | 3.593E-2 | -2.343E-3 | 3.6E-2 | -3.731E0 | 3.275E3
2E0 | 3.629E-2 | -2.45E-3 | 3.637E-2 | -3.862E0 | 3.275E3
1.5E0 | 3.663E-2 | -2.544E-3 | 3.671E-2 | -3.974E0 | 3.274E3
1.125E0 | 3.703E-2 | -2.72E-3 | 3.713E-2 | -4.201E0 | 3.274E3
8.434E-1 | 3.747E-2 | -2.826E-3 | 3.757E-2 | -4.314E0 | 3.274E3
6.325E-1 | 3.789E-2 | -3.142E-3 | 3.802E-2 | -4.741E0 | 3.274E3
4.743E-1 | 3.84E-2 | -3.497E-3 | 3.856E-2 | -5.203E0 | 3.274E3
3.557E-1 | 3.894E-2 | -3.783E-3 | 3.912E-2 | -5.549E0 | 3.274E3
2.667E-1 | 3.955E-2 | -4.334E-3 | 3.978E-2 | -6.255E0 | 3.274E3
2E-1 | 4.016E-2 | -4.844E-3 | 4.046E-2 | -6.877E0 | 3.274E3
1.5E-1 | 4.086E-2 | -5.49E-3 | 4.123E-2 | -7.652E0 | 3.274E3
1.125E-1 | 4.181E-2 | -6.259E-3 | 4.228E-2 | -8.514E0 | 3.275E3