## Sheet1
采样日期：2025-04-04 23:59:35.507
Freq(Hz) | Zre(3)(Ω) | Zim(3)(Ω) | Z(3)(Ω) | phase(3)(°) | E(3)(mV)
2E3 | 2.565E-2 | 2.973E-3 | 2.582E-2 | 6.611E0 | 3.272E3
1.5E3 | 2.582E-2 | 1.683E-3 | 2.588E-2 | 3.729E0 | 3.272E3
1.125E3 | 2.617E-2 | 4.956E-4 | 2.618E-2 | 1.085E0 | 3.272E3
8.434E2 | 2.649E-2 | -3.15E-4 | 2.65E-2 | -6.811E-1 | 3.272E3
6.325E2 | 2.693E-2 | -9.898E-4 | 2.695E-2 | -2.105E0 | 3.272E3
4.743E2 | 2.741E-2 | -1.567E-3 | 2.746E-2 | -3.272E0 | 3.272E3
3.557E2 | 2.79E-2 | -1.999E-3 | 2.797E-2 | -4.099E0 | 3.272E3
2.667E2 | 2.849E-2 | -2.362E-3 | 2.859E-2 | -4.738E0 | 3.272E3
2E2 | 2.907E-2 | -2.627E-3 | 2.919E-2 | -5.163E0 | 3.272E3
1.5E2 | 2.969E-2 | -2.794E-3 | 2.982E-2 | -5.376E0 | 3.272E3
1.125E2 | 3.029E-2 | -2.92E-3 | 3.043E-2 | -5.506E0 | 3.272E3
8.434E1 | 3.095E-2 | -2.902E-3 | 3.109E-2 | -5.357E0 | 3.272E3
6.325E1 | 3.153E-2 | -2.896E-3 | 3.166E-2 | -5.249E0 | 3.272E3
4.743E1 | 3.208E-2 | -2.797E-3 | 3.22E-2 | -4.983E0 | 3.272E3
3.557E1 | 3.258E-2 | -2.767E-3 | 3.269E-2 | -4.854E0 | 3.272E3
2.667E1 | 3.31E-2 | -2.653E-3 | 3.32E-2 | -4.583E0 | 3.272E3
2E1 | 3.349E-2 | -2.58E-3 | 3.359E-2 | -4.405E0 | 3.272E3
1.5E1 | 3.404E-2 | -2.361E-3 | 3.412E-2 | -3.968E0 | 3.272E3
1.125E1 | 3.432E-2 | -2.376E-3 | 3.44E-2 | -3.959E0 | 3.274E3
8.434E0 | 3.47E-2 | -2.289E-3 | 3.477E-2 | -3.775E0 | 3.276E3
6.325E0 | 3.505E-2 | -2.277E-3 | 3.513E-2 | -3.717E0 | 3.276E3
4.743E0 | 3.539E-2 | -2.278E-3 | 3.547E-2 | -3.683E0 | 3.275E3
3.557E0 | 3.571E-2 | -2.276E-3 | 3.578E-2 | -3.647E0 | 3.275E3
2.667E0 | 3.606E-2 | -2.367E-3 | 3.614E-2 | -3.756E0 | 3.274E3
2E0 | 3.641E-2 | -2.47E-3 | 3.649E-2 | -3.88E0 | 3.274E3
1.5E0 | 3.685E-2 | -2.714E-3 | 3.695E-2 | -4.213E0 | 3.274E3
1.125E0 | 3.717E-2 | -2.775E-3 | 3.728E-2 | -4.269E0 | 3.273E3
8.434E-1 | 3.763E-2 | -2.955E-3 | 3.775E-2 | -4.491E0 | 3.273E3
6.325E-1 | 3.816E-2 | -3.229E-3 | 3.829E-2 | -4.837E0 | 3.273E3
4.743E-1 | 3.851E-2 | -3.591E-3 | 3.868E-2 | -5.326E0 | 3.273E3
3.557E-1 | 3.916E-2 | -3.933E-3 | 3.935E-2 | -5.735E0 | 3.273E3
2.667E-1 | 3.981E-2 | -4.444E-3 | 4.006E-2 | -6.369E0 | 3.273E3
2E-1 | 4.039E-2 | -4.95E-3 | 4.07E-2 | -6.986E0 | 3.273E3
1.5E-1 | 4.123E-2 | -5.6E-3 | 4.161E-2 | -7.736E0 | 3.273E3
1.125E-1 | 4.209E-2 | -6.52E-3 | 4.259E-2 | -8.807E0 | 3.274E3