## Sheet1
采样日期：2025-04-05 00:44:20.030
Freq(Hz) | Zre(3)(Ω) | Zim(3)(Ω) | Z(3)(Ω) | phase(3)(°) | E(3)(mV)
2E3 | 2.565E-2 | 2.957E-3 | 2.582E-2 | 6.576E0 | 3.271E3
1.5E3 | 2.583E-2 | 1.673E-3 | 2.589E-2 | 3.707E0 | 3.271E3
1.125E3 | 2.614E-2 | 5.028E-4 | 2.614E-2 | 1.102E0 | 3.271E3
8.434E2 | 2.654E-2 | -3.533E-4 | 2.654E-2 | -7.626E-1 | 3.271E3
6.325E2 | 2.694E-2 | -1.001E-3 | 2.696E-2 | -2.127E0 | 3.271E3
4.743E2 | 2.74E-2 | -1.57E-3 | 2.745E-2 | -3.278E0 | 3.271E3
3.557E2 | 2.794E-2 | -2.014E-3 | 2.801E-2 | -4.123E0 | 3.271E3
2.667E2 | 2.848E-2 | -2.365E-3 | 2.858E-2 | -4.748E0 | 3.271E3
2E2 | 2.909E-2 | -2.602E-3 | 2.92E-2 | -5.112E0 | 3.271E3
1.5E2 | 2.969E-2 | -2.805E-3 | 2.982E-2 | -5.397E0 | 3.271E3
1.125E2 | 3.036E-2 | -2.816E-3 | 3.049E-2 | -5.298E0 | 3.271E3
8.434E1 | 3.096E-2 | -2.922E-3 | 3.11E-2 | -5.391E0 | 3.271E3
6.325E1 | 3.153E-2 | -2.917E-3 | 3.166E-2 | -5.286E0 | 3.271E3
4.743E1 | 3.208E-2 | -2.821E-3 | 3.22E-2 | -5.025E0 | 3.271E3
3.557E1 | 3.26E-2 | -2.741E-3 | 3.271E-2 | -4.806E0 | 3.271E3
2.667E1 | 3.31E-2 | -2.655E-3 | 3.32E-2 | -4.587E0 | 3.271E3
2E1 | 3.353E-2 | -2.491E-3 | 3.362E-2 | -4.249E0 | 3.271E3
1.5E1 | 3.389E-2 | -2.488E-3 | 3.399E-2 | -4.198E0 | 3.272E3
1.125E1 | 3.432E-2 | -2.42E-3 | 3.441E-2 | -4.033E0 | 3.273E3
8.434E0 | 3.469E-2 | -2.319E-3 | 3.476E-2 | -3.825E0 | 3.275E3
6.325E0 | 3.507E-2 | -2.291E-3 | 3.514E-2 | -3.738E0 | 3.275E3
4.743E0 | 3.536E-2 | -2.297E-3 | 3.544E-2 | -3.715E0 | 3.274E3
3.557E0 | 3.573E-2 | -2.323E-3 | 3.58E-2 | -3.721E0 | 3.274E3
2.667E0 | 3.609E-2 | -2.423E-3 | 3.617E-2 | -3.841E0 | 3.273E3
2E0 | 3.641E-2 | -2.509E-3 | 3.649E-2 | -3.942E0 | 3.273E3
1.5E0 | 3.682E-2 | -2.627E-3 | 3.692E-2 | -4.08E0 | 3.273E3
1.125E0 | 3.72E-2 | -2.825E-3 | 3.731E-2 | -4.342E0 | 3.272E3
8.434E-1 | 3.769E-2 | -3.01E-3 | 3.781E-2 | -4.566E0 | 3.272E3
6.325E-1 | 3.813E-2 | -3.306E-3 | 3.828E-2 | -4.955E0 | 3.272E3
4.743E-1 | 3.863E-2 | -3.605E-3 | 3.88E-2 | -5.332E0 | 3.272E3
3.557E-1 | 3.925E-2 | -4.012E-3 | 3.946E-2 | -5.836E0 | 3.272E3
2.667E-1 | 3.98E-2 | -4.534E-3 | 4.006E-2 | -6.499E0 | 3.272E3
2E-1 | 4.056E-2 | -5.116E-3 | 4.088E-2 | -7.189E0 | 3.272E3
1.5E-1 | 4.131E-2 | -5.803E-3 | 4.172E-2 | -7.997E0 | 3.273E3
1.125E-1 | 4.221E-2 | -6.679E-3 | 4.274E-2 | -8.992E0 | 3.273E3