## Sheet1
采样日期：2025-04-05 01:29:04.623
Freq(Hz) | Zre(3)(Ω) | Zim(3)(Ω) | Z(3)(Ω) | phase(3)(°) | E(3)(mV)
2E3 | 2.564E-2 | 2.976E-3 | 2.581E-2 | 6.622E0 | 3.27E3
1.5E3 | 2.582E-2 | 1.71E-3 | 2.588E-2 | 3.788E0 | 3.27E3
1.125E3 | 2.614E-2 | 5.162E-4 | 2.615E-2 | 1.131E0 | 3.27E3
8.434E2 | 2.642E-2 | -3.003E-4 | 2.642E-2 | -6.512E-1 | 3.27E3
6.325E2 | 2.691E-2 | -1.009E-3 | 2.693E-2 | -2.148E0 | 3.27E3
4.743E2 | 2.739E-2 | -1.568E-3 | 2.743E-2 | -3.277E0 | 3.27E3
3.557E2 | 2.791E-2 | -2.01E-3 | 2.798E-2 | -4.119E0 | 3.27E3
2.667E2 | 2.845E-2 | -2.359E-3 | 2.855E-2 | -4.739E0 | 3.27E3
2E2 | 2.906E-2 | -2.637E-3 | 2.918E-2 | -5.185E0 | 3.27E3
1.5E2 | 2.967E-2 | -2.787E-3 | 2.98E-2 | -5.366E0 | 3.27E3
1.125E2 | 3.027E-2 | -2.885E-3 | 3.041E-2 | -5.444E0 | 3.27E3
8.434E1 | 3.09E-2 | -2.918E-3 | 3.104E-2 | -5.394E0 | 3.27E3
6.325E1 | 3.152E-2 | -2.867E-3 | 3.165E-2 | -5.196E0 | 3.27E3
4.743E1 | 3.206E-2 | -2.855E-3 | 3.219E-2 | -5.089E0 | 3.27E3
3.557E1 | 3.259E-2 | -2.762E-3 | 3.271E-2 | -4.843E0 | 3.27E3
2.667E1 | 3.305E-2 | -2.652E-3 | 3.316E-2 | -4.589E0 | 3.27E3
2E1 | 3.33E-2 | -2.484E-3 | 3.339E-2 | -4.267E0 | 3.27E3
1.5E1 | 3.395E-2 | -2.49E-3 | 3.404E-2 | -4.194E0 | 3.27E3
1.125E1 | 3.426E-2 | -2.406E-3 | 3.434E-2 | -4.018E0 | 3.273E3
8.434E0 | 3.47E-2 | -2.339E-3 | 3.478E-2 | -3.856E0 | 3.274E3
6.325E0 | 3.505E-2 | -2.286E-3 | 3.513E-2 | -3.731E0 | 3.274E3
4.743E0 | 3.542E-2 | -2.314E-3 | 3.549E-2 | -3.738E0 | 3.273E3
3.557E0 | 3.575E-2 | -2.382E-3 | 3.583E-2 | -3.812E0 | 3.272E3
2.667E0 | 3.616E-2 | -2.399E-3 | 3.624E-2 | -3.796E0 | 3.272E3
2E0 | 3.647E-2 | -2.542E-3 | 3.656E-2 | -3.988E0 | 3.272E3
1.5E0 | 3.677E-2 | -2.653E-3 | 3.687E-2 | -4.127E0 | 3.272E3
1.125E0 | 3.724E-2 | -2.851E-3 | 3.734E-2 | -4.378E0 | 3.271E3
8.434E-1 | 3.775E-2 | -3.058E-3 | 3.787E-2 | -4.631E0 | 3.271E3
6.325E-1 | 3.825E-2 | -3.373E-3 | 3.84E-2 | -5.04E0 | 3.271E3
4.743E-1 | 3.871E-2 | -3.711E-3 | 3.888E-2 | -5.476E0 | 3.271E3
3.557E-1 | 3.926E-2 | -4.115E-3 | 3.948E-2 | -5.983E0 | 3.271E3
2.667E-1 | 3.994E-2 | -4.621E-3 | 4.021E-2 | -6.599E0 | 3.271E3
2E-1 | 4.069E-2 | -5.292E-3 | 4.103E-2 | -7.41E0 | 3.271E3
1.5E-1 | 4.161E-2 | -6.007E-3 | 4.204E-2 | -8.215E0 | 3.271E3
1.125E-1 | 4.241E-2 | -6.861E-3 | 4.296E-2 | -9.19E0 | 3.272E3