## Sheet1
采样日期：2025-04-05 02:13:49.376
Freq(Hz) | Zre(3)(Ω) | Zim(3)(Ω) | Z(3)(Ω) | phase(3)(°) | E(3)(mV)
2E3 | 2.562E-2 | 2.948E-3 | 2.579E-2 | 6.562E0 | 3.267E3
1.5E3 | 2.581E-2 | 1.693E-3 | 2.587E-2 | 3.752E0 | 3.267E3
1.125E3 | 2.613E-2 | 4.914E-4 | 2.614E-2 | 1.077E0 | 3.267E3
8.434E2 | 2.637E-2 | -3.906E-4 | 2.637E-2 | -8.487E-1 | 3.267E3
6.325E2 | 2.691E-2 | -9.863E-4 | 2.693E-2 | -2.099E0 | 3.267E3
4.743E2 | 2.739E-2 | -1.581E-3 | 2.743E-2 | -3.305E0 | 3.267E3
3.557E2 | 2.788E-2 | -2.017E-3 | 2.795E-2 | -4.138E0 | 3.267E3
2.667E2 | 2.847E-2 | -2.352E-3 | 2.857E-2 | -4.722E0 | 3.267E3
2E2 | 2.907E-2 | -2.638E-3 | 2.919E-2 | -5.186E0 | 3.267E3
1.5E2 | 2.966E-2 | -2.823E-3 | 2.98E-2 | -5.437E0 | 3.267E3
1.125E2 | 3.027E-2 | -2.963E-3 | 3.041E-2 | -5.591E0 | 3.267E3
8.434E1 | 3.091E-2 | -2.918E-3 | 3.105E-2 | -5.393E0 | 3.267E3
6.325E1 | 3.152E-2 | -2.91E-3 | 3.166E-2 | -5.275E0 | 3.267E3
4.743E1 | 3.205E-2 | -2.847E-3 | 3.218E-2 | -5.076E0 | 3.267E3
3.557E1 | 3.259E-2 | -2.769E-3 | 3.271E-2 | -4.856E0 | 3.267E3
2.667E1 | 3.307E-2 | -2.662E-3 | 3.318E-2 | -4.601E0 | 3.267E3
2E1 | 3.347E-2 | -2.563E-3 | 3.356E-2 | -4.38E0 | 3.267E3
1.5E1 | 3.392E-2 | -2.43E-3 | 3.401E-2 | -4.097E0 | 3.267E3
1.125E1 | 3.435E-2 | -2.444E-3 | 3.444E-2 | -4.07E0 | 3.27E3
8.434E0 | 3.476E-2 | -2.346E-3 | 3.484E-2 | -3.861E0 | 3.271E3
6.325E0 | 3.509E-2 | -2.35E-3 | 3.517E-2 | -3.831E0 | 3.271E3
4.743E0 | 3.546E-2 | -2.354E-3 | 3.553E-2 | -3.798E0 | 3.27E3
3.557E0 | 3.578E-2 | -2.409E-3 | 3.586E-2 | -3.853E0 | 3.27E3
2.667E0 | 3.617E-2 | -2.477E-3 | 3.625E-2 | -3.918E0 | 3.269E3
2E0 | 3.656E-2 | -2.603E-3 | 3.665E-2 | -4.073E0 | 3.269E3
1.5E0 | 3.685E-2 | -2.737E-3 | 3.695E-2 | -4.247E0 | 3.269E3
1.125E0 | 3.734E-2 | -2.937E-3 | 3.746E-2 | -4.498E0 | 3.268E3
8.434E-1 | 3.783E-2 | -3.135E-3 | 3.796E-2 | -4.738E0 | 3.268E3
6.325E-1 | 3.833E-2 | -3.468E-3 | 3.849E-2 | -5.17E0 | 3.268E3
4.743E-1 | 3.881E-2 | -3.801E-3 | 3.899E-2 | -5.593E0 | 3.268E3
3.557E-1 | 3.943E-2 | -4.242E-3 | 3.965E-2 | -6.141E0 | 3.268E3
2.667E-1 | 4.008E-2 | -4.715E-3 | 4.036E-2 | -6.709E0 | 3.268E3
2E-1 | 4.097E-2 | -5.41E-3 | 4.133E-2 | -7.522E0 | 3.268E3
1.5E-1 | 4.175E-2 | -6.191E-3 | 4.22E-2 | -8.435E0 | 3.269E3
1.125E-1 | 4.273E-2 | -7.018E-3 | 4.331E-2 | -9.327E0 | 3.269E3