## Sheet1
采样日期：2025-04-05 02:58:34.154
Freq(Hz) | Zre(3)(Ω) | Zim(3)(Ω) | Z(3)(Ω) | phase(3)(°) | E(3)(mV)
2E3 | 2.563E-2 | 2.959E-3 | 2.58E-2 | 6.586E0 | 3.262E3
1.5E3 | 2.581E-2 | 1.696E-3 | 2.586E-2 | 3.76E0 | 3.262E3
1.125E3 | 2.61E-2 | 5.077E-4 | 2.61E-2 | 1.114E0 | 3.262E3
8.434E2 | 2.641E-2 | -2.696E-4 | 2.641E-2 | -5.848E-1 | 3.262E3
6.325E2 | 2.689E-2 | -1.002E-3 | 2.691E-2 | -2.133E0 | 3.262E3
4.743E2 | 2.737E-2 | -1.574E-3 | 2.741E-2 | -3.292E0 | 3.262E3
3.557E2 | 2.788E-2 | -1.986E-3 | 2.795E-2 | -4.074E0 | 3.262E3
2.667E2 | 2.845E-2 | -2.359E-3 | 2.855E-2 | -4.74E0 | 3.262E3
2E2 | 2.906E-2 | -2.636E-3 | 2.918E-2 | -5.182E0 | 3.262E3
1.5E2 | 2.965E-2 | -2.835E-3 | 2.979E-2 | -5.461E0 | 3.262E3
1.125E2 | 3.025E-2 | -2.846E-3 | 3.038E-2 | -5.374E0 | 3.262E3
8.434E1 | 3.096E-2 | -2.937E-3 | 3.11E-2 | -5.419E0 | 3.262E3
6.325E1 | 3.151E-2 | -2.902E-3 | 3.165E-2 | -5.262E0 | 3.262E3
4.743E1 | 3.213E-2 | -2.924E-3 | 3.226E-2 | -5.2E0 | 3.262E3
3.557E1 | 3.261E-2 | -2.794E-3 | 3.273E-2 | -4.896E0 | 3.262E3
2.667E1 | 3.309E-2 | -2.696E-3 | 3.32E-2 | -4.657E0 | 3.262E3
2E1 | 3.354E-2 | -2.574E-3 | 3.363E-2 | -4.388E0 | 3.262E3
1.5E1 | 3.392E-2 | -2.535E-3 | 3.402E-2 | -4.274E0 | 3.262E3
1.125E1 | 3.435E-2 | -2.43E-3 | 3.444E-2 | -4.046E0 | 3.265E3
8.434E0 | 3.474E-2 | -2.411E-3 | 3.482E-2 | -3.97E0 | 3.266E3
6.325E0 | 3.511E-2 | -2.373E-3 | 3.519E-2 | -3.867E0 | 3.266E3
4.743E0 | 3.548E-2 | -2.406E-3 | 3.556E-2 | -3.88E0 | 3.265E3
3.557E0 | 3.584E-2 | -2.425E-3 | 3.592E-2 | -3.87E0 | 3.265E3
2.667E0 | 3.621E-2 | -2.55E-3 | 3.63E-2 | -4.029E0 | 3.264E3
2E0 | 3.655E-2 | -2.643E-3 | 3.664E-2 | -4.137E0 | 3.264E3
1.5E0 | 3.698E-2 | -2.769E-3 | 3.708E-2 | -4.282E0 | 3.264E3
1.125E0 | 3.73E-2 | -2.974E-3 | 3.742E-2 | -4.559E0 | 3.264E3
8.434E-1 | 3.791E-2 | -3.181E-3 | 3.805E-2 | -4.796E0 | 3.263E3
6.325E-1 | 3.841E-2 | -3.522E-3 | 3.857E-2 | -5.24E0 | 3.263E3
4.743E-1 | 3.895E-2 | -3.912E-3 | 3.914E-2 | -5.735E0 | 3.263E3
3.557E-1 | 3.954E-2 | -4.319E-3 | 3.977E-2 | -6.235E0 | 3.263E3
2.667E-1 | 4.02E-2 | -4.876E-3 | 4.049E-2 | -6.917E0 | 3.264E3
2E-1 | 4.102E-2 | -5.589E-3 | 4.14E-2 | -7.759E0 | 3.264E3
1.5E-1 | 4.2E-2 | -6.363E-3 | 4.248E-2 | -8.615E0 | 3.264E3
1.125E-1 | 4.287E-2 | -7.277E-3 | 4.349E-2 | -9.633E0 | 3.264E3