## Sheet1
采样日期：2025-04-04 14:17:56.830
Freq(Hz) | Zre(3)(Ω) | Zim(3)(Ω) | Z(3)(Ω) | phase(3)(°) | E(3)(mV)
2E3 | 2.572E-2 | 2.885E-3 | 2.588E-2 | 6.401E0 | 3.312E3
1.5E3 | 2.591E-2 | 1.576E-3 | 2.596E-2 | 3.48E0 | 3.312E3
1.125E3 | 2.624E-2 | 4.229E-4 | 2.624E-2 | 9.234E-1 | 3.312E3
8.434E2 | 2.669E-2 | -3.702E-4 | 2.669E-2 | -7.948E-1 | 3.312E3
6.325E2 | 2.71E-2 | -1.127E-3 | 2.713E-2 | -2.381E0 | 3.312E3
4.743E2 | 2.759E-2 | -1.692E-3 | 2.765E-2 | -3.508E0 | 3.312E3
3.557E2 | 2.814E-2 | -2.108E-3 | 2.822E-2 | -4.283E0 | 3.312E3
2.667E2 | 2.874E-2 | -2.451E-3 | 2.884E-2 | -4.875E0 | 3.313E3
2E2 | 2.935E-2 | -2.706E-3 | 2.947E-2 | -5.268E0 | 3.312E3
1.5E2 | 2.998E-2 | -2.848E-3 | 3.011E-2 | -5.426E0 | 3.312E3
1.125E2 | 3.1E-2 | -2.882E-3 | 3.113E-2 | -5.312E0 | 3.313E3
8.434E1 | 3.124E-2 | -2.89E-3 | 3.137E-2 | -5.286E0 | 3.313E3
6.325E1 | 3.186E-2 | -2.838E-3 | 3.198E-2 | -5.091E0 | 3.312E3
4.743E1 | 3.237E-2 | -2.754E-3 | 3.248E-2 | -4.863E0 | 3.312E3
3.557E1 | 3.286E-2 | -2.594E-3 | 3.297E-2 | -4.513E0 | 3.312E3
2.667E1 | 3.332E-2 | -2.466E-3 | 3.341E-2 | -4.232E0 | 3.312E3
2E1 | 3.376E-2 | -2.336E-3 | 3.384E-2 | -3.958E0 | 3.312E3
1.5E1 | 3.423E-2 | -2.155E-3 | 3.43E-2 | -3.603E0 | 3.312E3
1.125E1 | 3.443E-2 | -2.1E-3 | 3.449E-2 | -3.49E0 | 3.315E3
8.434E0 | 3.471E-2 | -1.976E-3 | 3.477E-2 | -3.258E0 | 3.316E3
6.325E0 | 3.503E-2 | -1.98E-3 | 3.509E-2 | -3.235E0 | 3.316E3
4.743E0 | 3.532E-2 | -1.944E-3 | 3.537E-2 | -3.151E0 | 3.315E3
3.557E0 | 3.56E-2 | -1.934E-3 | 3.565E-2 | -3.11E0 | 3.315E3
2.667E0 | 3.587E-2 | -1.998E-3 | 3.593E-2 | -3.187E0 | 3.314E3
2E0 | 3.611E-2 | -2.037E-3 | 3.617E-2 | -3.229E0 | 3.314E3
1.5E0 | 3.646E-2 | -2.137E-3 | 3.652E-2 | -3.355E0 | 3.314E3
1.125E0 | 3.676E-2 | -2.2E-3 | 3.683E-2 | -3.425E0 | 3.313E3
8.434E-1 | 3.711E-2 | -2.33E-3 | 3.718E-2 | -3.592E0 | 3.313E3
6.325E-1 | 3.746E-2 | -2.53E-3 | 3.754E-2 | -3.864E0 | 3.313E3
4.743E-1 | 3.78E-2 | -2.784E-3 | 3.79E-2 | -4.212E0 | 3.313E3
3.557E-1 | 3.822E-2 | -3.077E-3 | 3.835E-2 | -4.603E0 | 3.313E3
2.667E-1 | 3.873E-2 | -3.424E-3 | 3.888E-2 | -5.053E0 | 3.313E3
2E-1 | 3.916E-2 | -3.951E-3 | 3.936E-2 | -5.76E0 | 3.313E3
1.5E-1 | 3.973E-2 | -4.386E-3 | 3.997E-2 | -6.299E0 | 3.313E3
1.125E-1 | 4.038E-2 | -5.246E-3 | 4.072E-2 | -7.402E0 | 3.313E3