## Sheet1
采样日期：2025-04-05 03:43:18.932
Freq(Hz) | Zre(3)(Ω) | Zim(3)(Ω) | Z(3)(Ω) | phase(3)(°) | E(3)(mV)
2E3 | 2.562E-2 | 2.977E-3 | 2.579E-2 | 6.628E0 | 3.248E3
1.5E3 | 2.581E-2 | 1.719E-3 | 2.587E-2 | 3.811E0 | 3.248E3
1.125E3 | 2.608E-2 | 5.307E-4 | 2.608E-2 | 1.166E0 | 3.248E3
8.434E2 | 2.637E-2 | -3.34E-4 | 2.638E-2 | -7.256E-1 | 3.248E3
6.325E2 | 2.689E-2 | -1.012E-3 | 2.691E-2 | -2.156E0 | 3.248E3
4.743E2 | 2.733E-2 | -1.578E-3 | 2.737E-2 | -3.304E0 | 3.248E3
3.557E2 | 2.786E-2 | -1.998E-3 | 2.794E-2 | -4.101E0 | 3.248E3
2.667E2 | 2.84E-2 | -2.367E-3 | 2.85E-2 | -4.764E0 | 3.248E3
2E2 | 2.9E-2 | -2.634E-3 | 2.912E-2 | -5.19E0 | 3.248E3
1.5E2 | 2.963E-2 | -2.788E-3 | 2.976E-2 | -5.375E0 | 3.248E3
1.125E2 | 3.02E-2 | -2.842E-3 | 3.033E-2 | -5.377E0 | 3.248E3
8.434E1 | 3.087E-2 | -2.974E-3 | 3.102E-2 | -5.502E0 | 3.248E3
6.325E1 | 3.146E-2 | -2.908E-3 | 3.16E-2 | -5.28E0 | 3.248E3
4.743E1 | 3.205E-2 | -2.883E-3 | 3.217E-2 | -5.141E0 | 3.248E3
3.557E1 | 3.258E-2 | -2.815E-3 | 3.27E-2 | -4.938E0 | 3.248E3
2.667E1 | 3.307E-2 | -2.706E-3 | 3.318E-2 | -4.679E0 | 3.248E3
2E1 | 3.358E-2 | -2.625E-3 | 3.368E-2 | -4.47E0 | 3.248E3
1.5E1 | 3.396E-2 | -2.569E-3 | 3.406E-2 | -4.325E0 | 3.248E3
1.125E1 | 3.433E-2 | -2.463E-3 | 3.441E-2 | -4.104E0 | 3.251E3
8.434E0 | 3.474E-2 | -2.385E-3 | 3.482E-2 | -3.928E0 | 3.252E3
6.325E0 | 3.512E-2 | -2.391E-3 | 3.52E-2 | -3.894E0 | 3.252E3
4.743E0 | 3.548E-2 | -2.429E-3 | 3.556E-2 | -3.917E0 | 3.251E3
3.557E0 | 3.583E-2 | -2.477E-3 | 3.592E-2 | -3.954E0 | 3.25E3
2.667E0 | 3.621E-2 | -2.571E-3 | 3.63E-2 | -4.061E0 | 3.25E3
2E0 | 3.658E-2 | -2.652E-3 | 3.667E-2 | -4.147E0 | 3.25E3
1.5E0 | 3.7E-2 | -2.864E-3 | 3.711E-2 | -4.426E0 | 3.25E3
1.125E0 | 3.741E-2 | -3.033E-3 | 3.753E-2 | -4.635E0 | 3.249E3
8.434E-1 | 3.792E-2 | -3.262E-3 | 3.806E-2 | -4.918E0 | 3.249E3
6.325E-1 | 3.848E-2 | -3.624E-3 | 3.865E-2 | -5.38E0 | 3.249E3
4.743E-1 | 3.903E-2 | -3.979E-3 | 3.923E-2 | -5.821E0 | 3.249E3
3.557E-1 | 3.966E-2 | -4.534E-3 | 3.992E-2 | -6.522E0 | 3.249E3
2.667E-1 | 4.031E-2 | -5.008E-3 | 4.062E-2 | -7.081E0 | 3.249E3
2E-1 | 4.112E-2 | -5.767E-3 | 4.152E-2 | -7.984E0 | 3.249E3
1.5E-1 | 4.204E-2 | -6.53E-3 | 4.255E-2 | -8.829E0 | 3.25E3
1.125E-1 | 4.312E-2 | -7.552E-3 | 4.377E-2 | -9.934E0 | 3.25E3