## Sheet1
采样日期：2025-04-05 04:28:03.420
Freq(Hz) | Zre(3)(Ω) | Zim(3)(Ω) | Z(3)(Ω) | phase(3)(°) | E(3)(mV)
2E3 | 2.556E-2 | 3.007E-3 | 2.574E-2 | 6.708E0 | 3.232E3
1.5E3 | 2.58E-2 | 1.744E-3 | 2.585E-2 | 3.867E0 | 3.232E3
1.125E3 | 2.61E-2 | 5.357E-4 | 2.611E-2 | 1.176E0 | 3.232E3
8.434E2 | 2.641E-2 | -2.358E-4 | 2.641E-2 | -5.117E-1 | 3.232E3
6.325E2 | 2.684E-2 | -9.599E-4 | 2.686E-2 | -2.048E0 | 3.232E3
4.743E2 | 2.732E-2 | -1.552E-3 | 2.736E-2 | -3.251E0 | 3.232E3
3.557E2 | 2.783E-2 | -1.965E-3 | 2.79E-2 | -4.039E0 | 3.232E3
2.667E2 | 2.836E-2 | -2.325E-3 | 2.845E-2 | -4.688E0 | 3.232E3
2E2 | 2.896E-2 | -2.605E-3 | 2.908E-2 | -5.139E0 | 3.232E3
1.5E2 | 2.958E-2 | -2.806E-3 | 2.971E-2 | -5.42E0 | 3.232E3
1.125E2 | 3.015E-2 | -2.738E-3 | 3.028E-2 | -5.189E0 | 3.232E3
8.434E1 | 3.083E-2 | -2.915E-3 | 3.096E-2 | -5.401E0 | 3.232E3
6.325E1 | 3.141E-2 | -2.931E-3 | 3.155E-2 | -5.331E0 | 3.232E3
4.743E1 | 3.198E-2 | -2.843E-3 | 3.211E-2 | -5.08E0 | 3.232E3
3.557E1 | 3.252E-2 | -2.769E-3 | 3.264E-2 | -4.866E0 | 3.232E3
2.667E1 | 3.301E-2 | -2.714E-3 | 3.312E-2 | -4.7E0 | 3.232E3
2E1 | 3.371E-2 | -2.739E-3 | 3.382E-2 | -4.645E0 | 3.232E3
1.5E1 | 3.391E-2 | -2.56E-3 | 3.4E-2 | -4.318E0 | 3.232E3
1.125E1 | 3.43E-2 | -2.551E-3 | 3.44E-2 | -4.254E0 | 3.234E3
8.434E0 | 3.469E-2 | -2.439E-3 | 3.477E-2 | -4.021E0 | 3.236E3
6.325E0 | 3.506E-2 | -2.415E-3 | 3.515E-2 | -3.939E0 | 3.236E3
4.743E0 | 3.544E-2 | -2.445E-3 | 3.553E-2 | -3.946E0 | 3.235E3
3.557E0 | 3.582E-2 | -2.541E-3 | 3.591E-2 | -4.057E0 | 3.234E3
2.667E0 | 3.618E-2 | -2.588E-3 | 3.627E-2 | -4.091E0 | 3.234E3
2E0 | 3.66E-2 | -2.735E-3 | 3.67E-2 | -4.273E0 | 3.233E3
1.5E0 | 3.698E-2 | -2.892E-3 | 3.709E-2 | -4.472E0 | 3.233E3
1.125E0 | 3.742E-2 | -3.157E-3 | 3.755E-2 | -4.822E0 | 3.233E3
8.434E-1 | 3.797E-2 | -3.362E-3 | 3.812E-2 | -5.06E0 | 3.233E3
6.325E-1 | 3.854E-2 | -3.71E-3 | 3.871E-2 | -5.5E0 | 3.233E3
4.743E-1 | 3.902E-2 | -4.166E-3 | 3.925E-2 | -6.093E0 | 3.233E3
3.557E-1 | 3.972E-2 | -4.655E-3 | 3.999E-2 | -6.684E0 | 3.233E3
2.667E-1 | 4.041E-2 | -5.287E-3 | 4.076E-2 | -7.454E0 | 3.233E3
2E-1 | 4.12E-2 | -5.99E-3 | 4.164E-2 | -8.272E0 | 3.233E3
1.5E-1 | 4.229E-2 | -6.811E-3 | 4.284E-2 | -9.148E0 | 3.233E3
1.125E-1 | 4.33E-2 | -7.78E-3 | 4.399E-2 | -1.019E1 | 3.233E3