## Sheet1
采样日期：2025-04-05 05:12:47.948
Freq(Hz) | Zre(3)(Ω) | Zim(3)(Ω) | Z(3)(Ω) | phase(3)(°) | E(3)(mV)
2E3 | 2.56E-2 | 3.015E-3 | 2.578E-2 | 6.717E0 | 3.209E3
1.5E3 | 2.576E-2 | 1.745E-3 | 2.582E-2 | 3.875E0 | 3.209E3
1.125E3 | 2.605E-2 | 5.697E-4 | 2.606E-2 | 1.253E0 | 3.209E3
8.434E2 | 2.641E-2 | -3.975E-4 | 2.641E-2 | -8.624E-1 | 3.209E3
6.325E2 | 2.682E-2 | -9.55E-4 | 2.684E-2 | -2.039E0 | 3.209E3
4.743E2 | 2.729E-2 | -1.523E-3 | 2.733E-2 | -3.195E0 | 3.209E3
3.557E2 | 2.778E-2 | -1.98E-3 | 2.785E-2 | -4.077E0 | 3.209E3
2.667E2 | 2.833E-2 | -2.34E-3 | 2.843E-2 | -4.722E0 | 3.209E3
2E2 | 2.893E-2 | -2.636E-3 | 2.905E-2 | -5.208E0 | 3.209E3
1.5E2 | 2.953E-2 | -2.786E-3 | 2.966E-2 | -5.389E0 | 3.209E3
1.125E2 | 3.016E-2 | -2.954E-3 | 3.03E-2 | -5.594E0 | 3.209E3
8.434E1 | 3.081E-2 | -2.944E-3 | 3.095E-2 | -5.459E0 | 3.209E3
6.325E1 | 3.139E-2 | -2.928E-3 | 3.152E-2 | -5.33E0 | 3.209E3
4.743E1 | 3.196E-2 | -2.87E-3 | 3.209E-2 | -5.132E0 | 3.209E3
3.557E1 | 3.249E-2 | -2.812E-3 | 3.261E-2 | -4.947E0 | 3.209E3
2.667E1 | 3.296E-2 | -2.749E-3 | 3.308E-2 | -4.768E0 | 3.209E3
2E1 | 3.345E-2 | -2.663E-3 | 3.356E-2 | -4.551E0 | 3.209E3
1.5E1 | 3.385E-2 | -2.606E-3 | 3.395E-2 | -4.402E0 | 3.209E3
1.125E1 | 3.427E-2 | -2.518E-3 | 3.436E-2 | -4.203E0 | 3.211E3
8.434E0 | 3.469E-2 | -2.434E-3 | 3.477E-2 | -4.014E0 | 3.213E3
6.325E0 | 3.508E-2 | -2.466E-3 | 3.517E-2 | -4.02E0 | 3.213E3
4.743E0 | 3.544E-2 | -2.467E-3 | 3.553E-2 | -3.982E0 | 3.212E3
3.557E0 | 3.583E-2 | -2.564E-3 | 3.592E-2 | -4.093E0 | 3.211E3
2.667E0 | 3.622E-2 | -2.655E-3 | 3.631E-2 | -4.192E0 | 3.211E3
2E0 | 3.659E-2 | -2.798E-3 | 3.67E-2 | -4.372E0 | 3.211E3
1.5E0 | 3.702E-2 | -2.946E-3 | 3.713E-2 | -4.551E0 | 3.21E3
1.125E0 | 3.742E-2 | -3.189E-3 | 3.755E-2 | -4.871E0 | 3.21E3
8.434E-1 | 3.8E-2 | -3.466E-3 | 3.816E-2 | -5.212E0 | 3.21E3
6.325E-1 | 3.851E-2 | -3.768E-3 | 3.869E-2 | -5.589E0 | 3.21E3
4.743E-1 | 3.912E-2 | -4.27E-3 | 3.935E-2 | -6.23E0 | 3.21E3
3.557E-1 | 3.976E-2 | -4.787E-3 | 4.005E-2 | -6.865E0 | 3.21E3
2.667E-1 | 4.059E-2 | -5.428E-3 | 4.095E-2 | -7.617E0 | 3.21E3
2E-1 | 4.139E-2 | -6.181E-3 | 4.185E-2 | -8.493E0 | 3.21E3
1.5E-1 | 4.24E-2 | -7.113E-3 | 4.299E-2 | -9.525E0 | 3.21E3
1.125E-1 | 4.349E-2 | -8.135E-3 | 4.424E-2 | -1.06E1 | 3.211E3