## Sheet1
采样日期：2025-04-05 05:57:32.661
Freq(Hz) | Zre(3)(Ω) | Zim(3)(Ω) | Z(3)(Ω) | phase(3)(°) | E(3)(mV)
2E3 | 2.556E-2 | 3.017E-3 | 2.574E-2 | 6.732E0 | 3.19E3
1.5E3 | 2.574E-2 | 1.753E-3 | 2.58E-2 | 3.895E0 | 3.19E3
1.125E3 | 2.603E-2 | 5.781E-4 | 2.604E-2 | 1.272E0 | 3.19E3
8.434E2 | 2.637E-2 | -2.347E-4 | 2.637E-2 | -5.1E-1 | 3.19E3
6.325E2 | 2.679E-2 | -9.45E-4 | 2.681E-2 | -2.02E0 | 3.19E3
4.743E2 | 2.723E-2 | -1.501E-3 | 2.727E-2 | -3.155E0 | 3.19E3
3.557E2 | 2.772E-2 | -1.926E-3 | 2.779E-2 | -3.974E0 | 3.19E3
2.667E2 | 2.826E-2 | -2.316E-3 | 2.836E-2 | -4.684E0 | 3.19E3
2E2 | 2.886E-2 | -2.606E-3 | 2.898E-2 | -5.159E0 | 3.19E3
1.5E2 | 2.946E-2 | -2.805E-3 | 2.96E-2 | -5.439E0 | 3.19E3
1.125E2 | 3.028E-2 | -2.78E-3 | 3.04E-2 | -5.247E0 | 3.19E3
8.434E1 | 3.072E-2 | -2.946E-3 | 3.086E-2 | -5.478E0 | 3.19E3
6.325E1 | 3.135E-2 | -2.924E-3 | 3.148E-2 | -5.329E0 | 3.19E3
4.743E1 | 3.19E-2 | -2.921E-3 | 3.203E-2 | -5.232E0 | 3.19E3
3.557E1 | 3.244E-2 | -2.838E-3 | 3.256E-2 | -5E0 | 3.19E3
2.667E1 | 3.294E-2 | -2.74E-3 | 3.306E-2 | -4.755E0 | 3.189E3
2E1 | 3.339E-2 | -2.701E-3 | 3.35E-2 | -4.625E0 | 3.189E3
1.5E1 | 3.386E-2 | -2.572E-3 | 3.396E-2 | -4.343E0 | 3.189E3
1.125E1 | 3.42E-2 | -2.482E-3 | 3.429E-2 | -4.151E0 | 3.192E3
8.434E0 | 3.467E-2 | -2.458E-3 | 3.475E-2 | -4.056E0 | 3.194E3
6.325E0 | 3.502E-2 | -2.47E-3 | 3.511E-2 | -4.035E0 | 3.194E3
4.743E0 | 3.541E-2 | -2.479E-3 | 3.55E-2 | -4.005E0 | 3.192E3
3.557E0 | 3.577E-2 | -2.539E-3 | 3.586E-2 | -4.06E0 | 3.192E3
2.667E0 | 3.616E-2 | -2.655E-3 | 3.625E-2 | -4.2E0 | 3.192E3
2E0 | 3.652E-2 | -2.813E-3 | 3.663E-2 | -4.405E0 | 3.191E3
1.5E0 | 3.687E-2 | -2.993E-3 | 3.699E-2 | -4.641E0 | 3.191E3
1.125E0 | 3.742E-2 | -3.231E-3 | 3.756E-2 | -4.935E0 | 3.191E3
8.434E-1 | 3.795E-2 | -3.495E-3 | 3.811E-2 | -5.262E0 | 3.191E3
6.325E-1 | 3.851E-2 | -3.867E-3 | 3.871E-2 | -5.734E0 | 3.191E3
4.743E-1 | 3.905E-2 | -4.313E-3 | 3.929E-2 | -6.302E0 | 3.191E3
3.557E-1 | 3.962E-2 | -4.87E-3 | 3.992E-2 | -7.007E0 | 3.191E3
2.667E-1 | 4.052E-2 | -5.523E-3 | 4.089E-2 | -7.762E0 | 3.191E3
2E-1 | 4.136E-2 | -6.285E-3 | 4.184E-2 | -8.64E0 | 3.191E3
1.5E-1 | 4.233E-2 | -7.206E-3 | 4.293E-2 | -9.662E0 | 3.191E3
1.125E-1 | 4.348E-2 | -8.197E-3 | 4.424E-2 | -1.068E1 | 3.191E3