## Sheet1
采样日期：2025-04-05 06:42:17.543
Freq(Hz) | Zre(3)(Ω) | Zim(3)(Ω) | Z(3)(Ω) | phase(3)(°) | E(3)(mV)
2E3 | 2.558E-2 | 3.045E-3 | 2.576E-2 | 6.79E0 | 3.186E3
1.5E3 | 2.575E-2 | 1.796E-3 | 2.582E-2 | 3.989E0 | 3.186E3
1.125E3 | 2.603E-2 | 6.217E-4 | 2.603E-2 | 1.368E0 | 3.186E3
8.434E2 | 2.617E-2 | -2.478E-4 | 2.617E-2 | -5.425E-1 | 3.186E3
6.325E2 | 2.675E-2 | -8.968E-4 | 2.676E-2 | -1.92E0 | 3.186E3
4.743E2 | 2.723E-2 | -1.477E-3 | 2.727E-2 | -3.105E0 | 3.186E3
3.557E2 | 2.768E-2 | -1.93E-3 | 2.775E-2 | -3.99E0 | 3.186E3
2.667E2 | 2.826E-2 | -2.282E-3 | 2.835E-2 | -4.617E0 | 3.186E3
2E2 | 2.879E-2 | -2.585E-3 | 2.89E-2 | -5.131E0 | 3.186E3
1.5E2 | 2.942E-2 | -2.788E-3 | 2.955E-2 | -5.414E0 | 3.186E3
1.125E2 | 3.024E-2 | -3E-3 | 3.039E-2 | -5.666E0 | 3.186E3
8.434E1 | 3.069E-2 | -2.932E-3 | 3.083E-2 | -5.457E0 | 3.186E3
6.325E1 | 3.126E-2 | -2.922E-3 | 3.14E-2 | -5.34E0 | 3.186E3
4.743E1 | 3.187E-2 | -2.921E-3 | 3.2E-2 | -5.236E0 | 3.186E3
3.557E1 | 3.234E-2 | -2.861E-3 | 3.246E-2 | -5.056E0 | 3.186E3
2.667E1 | 3.29E-2 | -2.745E-3 | 3.302E-2 | -4.768E0 | 3.185E3
2E1 | 3.331E-2 | -2.839E-3 | 3.343E-2 | -4.87E0 | 3.186E3
1.5E1 | 3.377E-2 | -2.518E-3 | 3.386E-2 | -4.264E0 | 3.186E3
1.125E1 | 3.416E-2 | -2.51E-3 | 3.425E-2 | -4.203E0 | 3.188E3
8.434E0 | 3.464E-2 | -2.462E-3 | 3.473E-2 | -4.065E0 | 3.19E3
6.325E0 | 3.496E-2 | -2.454E-3 | 3.505E-2 | -4.016E0 | 3.19E3
4.743E0 | 3.536E-2 | -2.51E-3 | 3.545E-2 | -4.061E0 | 3.189E3
3.557E0 | 3.573E-2 | -2.551E-3 | 3.582E-2 | -4.083E0 | 3.188E3
2.667E0 | 3.612E-2 | -2.706E-3 | 3.622E-2 | -4.284E0 | 3.188E3
2E0 | 3.65E-2 | -2.824E-3 | 3.661E-2 | -4.424E0 | 3.187E3
1.5E0 | 3.689E-2 | -3.048E-3 | 3.702E-2 | -4.722E0 | 3.187E3
1.125E0 | 3.739E-2 | -3.244E-3 | 3.753E-2 | -4.958E0 | 3.187E3
8.434E-1 | 3.793E-2 | -3.559E-3 | 3.81E-2 | -5.36E0 | 3.187E3
6.325E-1 | 3.847E-2 | -3.966E-3 | 3.868E-2 | -5.886E0 | 3.187E3
4.743E-1 | 3.905E-2 | -4.441E-3 | 3.93E-2 | -6.488E0 | 3.187E3
3.557E-1 | 3.978E-2 | -5.057E-3 | 4.01E-2 | -7.244E0 | 3.187E3
2.667E-1 | 4.056E-2 | -5.767E-3 | 4.096E-2 | -8.093E0 | 3.187E3
2E-1 | 4.143E-2 | -6.598E-3 | 4.195E-2 | -9.05E0 | 3.187E3
1.5E-1 | 4.238E-2 | -7.573E-3 | 4.306E-2 | -1.013E1 | 3.187E3
1.125E-1 | 4.358E-2 | -8.815E-3 | 4.447E-2 | -1.143E1 | 3.187E3