## Sheet1
采样日期：2025-04-05 07:27:01.430
Freq(Hz) | Zre(3)(Ω) | Zim(3)(Ω) | Z(3)(Ω) | phase(3)(°) | E(3)(mV)
2E3 | 2.554E-2 | 3.036E-3 | 2.572E-2 | 6.779E0 | 3.094E3
1.5E3 | 2.574E-2 | 1.799E-3 | 2.58E-2 | 3.997E0 | 3.094E3
1.125E3 | 2.602E-2 | 6.203E-4 | 2.602E-2 | 1.366E0 | 3.094E3
8.434E2 | 2.638E-2 | -1.751E-4 | 2.638E-2 | -3.803E-1 | 3.094E3
6.325E2 | 2.675E-2 | -8.965E-4 | 2.676E-2 | -1.92E0 | 3.094E3
4.743E2 | 2.719E-2 | -1.462E-3 | 2.723E-2 | -3.079E0 | 3.094E3
3.557E2 | 2.767E-2 | -1.898E-3 | 2.774E-2 | -3.924E0 | 3.094E3
2.667E2 | 2.818E-2 | -2.28E-3 | 2.827E-2 | -4.624E0 | 3.094E3
2E2 | 2.877E-2 | -2.581E-3 | 2.888E-2 | -5.127E0 | 3.094E3
1.5E2 | 2.939E-2 | -2.801E-3 | 2.952E-2 | -5.443E0 | 3.094E3
1.125E2 | 2.998E-2 | -2.897E-3 | 3.012E-2 | -5.52E0 | 3.094E3
8.434E1 | 3.064E-2 | -2.999E-3 | 3.078E-2 | -5.59E0 | 3.094E3
6.325E1 | 3.124E-2 | -3.054E-3 | 3.139E-2 | -5.583E0 | 3.095E3
4.743E1 | 3.187E-2 | -3.012E-3 | 3.201E-2 | -5.399E0 | 3.094E3
3.557E1 | 3.244E-2 | -2.968E-3 | 3.258E-2 | -5.228E0 | 3.094E3
2.667E1 | 3.296E-2 | -2.887E-3 | 3.309E-2 | -5.005E0 | 3.094E3
2E1 | 3.346E-2 | -2.931E-3 | 3.358E-2 | -5.007E0 | 3.094E3
1.5E1 | 3.392E-2 | -2.833E-3 | 3.403E-2 | -4.774E0 | 3.094E3
1.125E1 | 3.431E-2 | -2.704E-3 | 3.442E-2 | -4.506E0 | 3.097E3
8.434E0 | 3.48E-2 | -2.592E-3 | 3.49E-2 | -4.259E0 | 3.099E3
6.325E0 | 3.522E-2 | -2.594E-3 | 3.532E-2 | -4.212E0 | 3.099E3
4.743E0 | 3.558E-2 | -2.651E-3 | 3.568E-2 | -4.26E0 | 3.098E3
3.557E0 | 3.601E-2 | -2.727E-3 | 3.611E-2 | -4.331E0 | 3.097E3
2.667E0 | 3.64E-2 | -2.836E-3 | 3.651E-2 | -4.455E0 | 3.097E3
2E0 | 3.68E-2 | -3.023E-3 | 3.692E-2 | -4.696E0 | 3.096E3
1.5E0 | 3.725E-2 | -3.244E-3 | 3.74E-2 | -4.976E0 | 3.096E3
1.125E0 | 3.76E-2 | -3.58E-3 | 3.777E-2 | -5.439E0 | 3.096E3
8.434E-1 | 3.833E-2 | -3.842E-3 | 3.853E-2 | -5.724E0 | 3.096E3
6.325E-1 | 3.888E-2 | -4.288E-3 | 3.911E-2 | -6.293E0 | 3.096E3
4.743E-1 | 3.951E-2 | -4.849E-3 | 3.981E-2 | -6.996E0 | 3.096E3
3.557E-1 | 4.021E-2 | -5.536E-3 | 4.059E-2 | -7.839E0 | 3.096E3
2.667E-1 | 4.101E-2 | -6.307E-3 | 4.149E-2 | -8.744E0 | 3.096E3
2E-1 | 4.199E-2 | -7.326E-3 | 4.262E-2 | -9.897E0 | 3.096E3
1.5E-1 | 4.304E-2 | -8.535E-3 | 4.388E-2 | -1.122E1 | 3.097E3
1.125E-1 | 4.435E-2 | -9.965E-3 | 4.546E-2 | -1.266E1 | 3.097E3