## Sheet1
采样日期：2025-04-05 08:11:45.978
Freq(Hz) | Zre(3)(Ω) | Zim(3)(Ω) | Z(3)(Ω) | phase(3)(°) | E(3)(mV)
2E3 | 2.565E-2 | 3.067E-3 | 2.583E-2 | 6.819E0 | 2.69E3
1.5E3 | 2.577E-2 | 1.757E-3 | 2.583E-2 | 3.9E0 | 2.691E3
1.125E3 | 2.607E-2 | 5.88E-4 | 2.608E-2 | 1.292E0 | 2.691E3
8.434E2 | 2.647E-2 | -2.865E-4 | 2.648E-2 | -6.2E-1 | 2.691E3
6.325E2 | 2.681E-2 | -9.678E-4 | 2.683E-2 | -2.067E0 | 2.691E3
4.743E2 | 2.724E-2 | -1.596E-3 | 2.729E-2 | -3.352E0 | 2.691E3
3.557E2 | 2.773E-2 | -2.071E-3 | 2.78E-2 | -4.272E0 | 2.691E3
2.667E2 | 2.828E-2 | -2.542E-3 | 2.84E-2 | -5.136E0 | 2.691E3
2E2 | 2.886E-2 | -2.907E-3 | 2.9E-2 | -5.753E0 | 2.692E3
1.5E2 | 2.952E-2 | -3.228E-3 | 2.97E-2 | -6.239E0 | 2.692E3
1.125E2 | 3.012E-2 | -3.512E-3 | 3.033E-2 | -6.65E0 | 2.692E3
8.434E1 | 3.092E-2 | -3.731E-3 | 3.114E-2 | -6.881E0 | 2.692E3
6.325E1 | 3.169E-2 | -3.907E-3 | 3.193E-2 | -7.028E0 | 2.692E3
4.743E1 | 3.245E-2 | -4.089E-3 | 3.271E-2 | -7.181E0 | 2.692E3
3.557E1 | 3.324E-2 | -4.174E-3 | 3.35E-2 | -7.158E0 | 2.692E3
2.667E1 | 3.409E-2 | -4.264E-3 | 3.435E-2 | -7.13E0 | 2.692E3
2E1 | 3.476E-2 | -4.315E-3 | 3.503E-2 | -7.076E0 | 2.693E3
1.5E1 | 3.566E-2 | -4.268E-3 | 3.591E-2 | -6.826E0 | 2.693E3
1.125E1 | 3.643E-2 | -4.317E-3 | 3.668E-2 | -6.759E0 | 2.695E3
8.434E0 | 3.722E-2 | -4.202E-3 | 3.746E-2 | -6.441E0 | 2.697E3
6.325E0 | 3.788E-2 | -4.291E-3 | 3.813E-2 | -6.462E0 | 2.697E3
4.743E0 | 3.86E-2 | -4.342E-3 | 3.885E-2 | -6.417E0 | 2.697E3
3.557E0 | 3.93E-2 | -4.528E-3 | 3.956E-2 | -6.572E0 | 2.696E3
2.667E0 | 4E-2 | -4.731E-3 | 4.028E-2 | -6.745E0 | 2.696E3
2E0 | 4.07E-2 | -5.053E-3 | 4.101E-2 | -7.078E0 | 2.696E3
1.5E0 | 4.141E-2 | -5.498E-3 | 4.177E-2 | -7.563E0 | 2.696E3
1.125E0 | 4.223E-2 | -5.963E-3 | 4.265E-2 | -8.038E0 | 2.696E3
8.434E-1 | 4.319E-2 | -6.56E-3 | 4.369E-2 | -8.636E0 | 2.696E3
6.325E-1 | 4.408E-2 | -7.417E-3 | 4.47E-2 | -9.55E0 | 2.697E3
4.743E-1 | 4.52E-2 | -8.553E-3 | 4.6E-2 | -1.071E1 | 2.697E3
3.557E-1 | 4.631E-2 | -1.003E-2 | 4.738E-2 | -1.222E1 | 2.697E3
2.667E-1 | 4.763E-2 | -1.187E-2 | 4.909E-2 | -1.4E1 | 2.697E3
2E-1 | 4.923E-2 | -1.411E-2 | 5.121E-2 | -1.6E1 | 2.698E3
1.5E-1 | 5.101E-2 | -1.7E-2 | 5.377E-2 | -1.843E1 | 2.699E3
1.125E-1 | 5.314E-2 | -2.048E-2 | 5.695E-2 | -2.108E1 | 2.7E3