## Sheet1
采样日期：2025-04-04 15:02:40.966
Freq(Hz) | Zre(3)(Ω) | Zim(3)(Ω) | Z(3)(Ω) | phase(3)(°) | E(3)(mV)
2E3 | 2.571E-2 | 2.9E-3 | 2.588E-2 | 6.434E0 | 3.312E3
1.5E3 | 2.589E-2 | 1.634E-3 | 2.594E-2 | 3.612E0 | 3.312E3
1.125E3 | 2.62E-2 | 4.516E-4 | 2.621E-2 | 9.873E-1 | 3.312E3
8.434E2 | 2.659E-2 | -3.285E-4 | 2.659E-2 | -7.079E-1 | 3.312E3
6.325E2 | 2.705E-2 | -1.078E-3 | 2.707E-2 | -2.282E0 | 3.312E3
4.743E2 | 2.759E-2 | -1.644E-3 | 2.764E-2 | -3.41E0 | 3.312E3
3.557E2 | 2.808E-2 | -2.061E-3 | 2.816E-2 | -4.197E0 | 3.312E3
2.667E2 | 2.867E-2 | -2.389E-3 | 2.876E-2 | -4.764E0 | 3.312E3
2E2 | 2.928E-2 | -2.632E-3 | 2.94E-2 | -5.137E0 | 3.312E3
1.5E2 | 2.988E-2 | -2.777E-3 | 3.001E-2 | -5.311E0 | 3.312E3
1.125E2 | 3.053E-2 | -2.82E-3 | 3.066E-2 | -5.277E0 | 3.312E3
8.434E1 | 3.116E-2 | -2.856E-3 | 3.129E-2 | -5.237E0 | 3.312E3
6.325E1 | 3.171E-2 | -2.798E-3 | 3.184E-2 | -5.042E0 | 3.312E3
4.743E1 | 3.226E-2 | -2.668E-3 | 3.237E-2 | -4.727E0 | 3.312E3
3.557E1 | 3.283E-2 | -2.568E-3 | 3.293E-2 | -4.473E0 | 3.312E3
2.667E1 | 3.322E-2 | -2.455E-3 | 3.331E-2 | -4.227E0 | 3.312E3
2E1 | 3.375E-2 | -2.413E-3 | 3.383E-2 | -4.09E0 | 3.312E3
1.5E1 | 3.399E-2 | -2.251E-3 | 3.406E-2 | -3.789E0 | 3.312E3
1.125E1 | 3.428E-2 | -2.098E-3 | 3.435E-2 | -3.501E0 | 3.314E3
8.434E0 | 3.461E-2 | -2.008E-3 | 3.467E-2 | -3.319E0 | 3.316E3
6.325E0 | 3.492E-2 | -1.982E-3 | 3.497E-2 | -3.249E0 | 3.316E3
4.743E0 | 3.52E-2 | -1.968E-3 | 3.525E-2 | -3.201E0 | 3.315E3
3.557E0 | 3.548E-2 | -1.997E-3 | 3.554E-2 | -3.221E0 | 3.314E3
2.667E0 | 3.58E-2 | -2.003E-3 | 3.585E-2 | -3.203E0 | 3.314E3
2E0 | 3.605E-2 | -2.09E-3 | 3.611E-2 | -3.317E0 | 3.314E3
1.5E0 | 3.638E-2 | -2.204E-3 | 3.645E-2 | -3.466E0 | 3.314E3
1.125E0 | 3.673E-2 | -2.307E-3 | 3.68E-2 | -3.595E0 | 3.313E3
8.434E-1 | 3.709E-2 | -2.434E-3 | 3.717E-2 | -3.754E0 | 3.313E3
6.325E-1 | 3.749E-2 | -2.651E-3 | 3.759E-2 | -4.044E0 | 3.313E3
4.743E-1 | 3.787E-2 | -2.938E-3 | 3.798E-2 | -4.436E0 | 3.313E3
3.557E-1 | 3.823E-2 | -3.263E-3 | 3.837E-2 | -4.879E0 | 3.313E3
2.667E-1 | 3.873E-2 | -3.591E-3 | 3.89E-2 | -5.297E0 | 3.313E3
2E-1 | 3.917E-2 | -4.101E-3 | 3.938E-2 | -5.976E0 | 3.313E3
1.5E-1 | 3.987E-2 | -4.725E-3 | 4.015E-2 | -6.758E0 | 3.313E3
1.125E-1 | 4.06E-2 | -5.494E-3 | 4.097E-2 | -7.706E0 | 3.313E3