## Sheet1
采样日期：2025-04-04 15:47:25.755
Freq(Hz) | Zre(3)(Ω) | Zim(3)(Ω) | Z(3)(Ω) | phase(3)(°) | E(3)(mV)
2E3 | 2.566E-2 | 2.919E-3 | 2.583E-2 | 6.49E0 | 3.312E3
1.5E3 | 2.594E-2 | 1.636E-3 | 2.599E-2 | 3.609E0 | 3.312E3
1.125E3 | 2.62E-2 | 4.4E-4 | 2.62E-2 | 9.621E-1 | 3.312E3
8.434E2 | 2.648E-2 | -2.801E-4 | 2.648E-2 | -6.061E-1 | 3.312E3
6.325E2 | 2.702E-2 | -1.073E-3 | 2.704E-2 | -2.274E0 | 3.312E3
4.743E2 | 2.751E-2 | -1.629E-3 | 2.756E-2 | -3.388E0 | 3.312E3
3.557E2 | 2.803E-2 | -2.047E-3 | 2.81E-2 | -4.176E0 | 3.312E3
2.667E2 | 2.862E-2 | -2.379E-3 | 2.872E-2 | -4.753E0 | 3.312E3
2E2 | 2.924E-2 | -2.631E-3 | 2.936E-2 | -5.141E0 | 3.312E3
1.5E2 | 2.985E-2 | -2.763E-3 | 2.998E-2 | -5.288E0 | 3.312E3
1.125E2 | 3.036E-2 | -2.792E-3 | 3.049E-2 | -5.253E0 | 3.312E3
8.434E1 | 3.108E-2 | -2.82E-3 | 3.121E-2 | -5.183E0 | 3.313E3
6.325E1 | 3.162E-2 | -2.795E-3 | 3.175E-2 | -5.051E0 | 3.312E3
4.743E1 | 3.217E-2 | -2.693E-3 | 3.228E-2 | -4.785E0 | 3.312E3
3.557E1 | 3.265E-2 | -2.555E-3 | 3.275E-2 | -4.475E0 | 3.312E3
2.667E1 | 3.31E-2 | -2.468E-3 | 3.319E-2 | -4.264E0 | 3.312E3
2E1 | 3.349E-2 | -2.283E-3 | 3.357E-2 | -3.9E0 | 3.312E3
1.5E1 | 3.388E-2 | -2.214E-3 | 3.395E-2 | -3.74E0 | 3.312E3
1.125E1 | 3.419E-2 | -2.138E-3 | 3.425E-2 | -3.579E0 | 3.315E3
8.434E0 | 3.456E-2 | -2.078E-3 | 3.463E-2 | -3.44E0 | 3.316E3
6.325E0 | 3.486E-2 | -2.006E-3 | 3.492E-2 | -3.293E0 | 3.316E3
4.743E0 | 3.512E-2 | -2.019E-3 | 3.518E-2 | -3.29E0 | 3.316E3
3.557E0 | 3.543E-2 | -2.046E-3 | 3.549E-2 | -3.306E0 | 3.315E3
2.667E0 | 3.573E-2 | -2.061E-3 | 3.579E-2 | -3.301E0 | 3.314E3
2E0 | 3.603E-2 | -2.142E-3 | 3.609E-2 | -3.403E0 | 3.314E3
1.5E0 | 3.633E-2 | -2.201E-3 | 3.639E-2 | -3.467E0 | 3.314E3
1.125E0 | 3.666E-2 | -2.423E-3 | 3.674E-2 | -3.781E0 | 3.313E3
8.434E-1 | 3.712E-2 | -2.507E-3 | 3.72E-2 | -3.864E0 | 3.313E3
6.325E-1 | 3.75E-2 | -2.799E-3 | 3.76E-2 | -4.269E0 | 3.313E3
4.743E-1 | 3.787E-2 | -3.089E-3 | 3.8E-2 | -4.662E0 | 3.313E3
3.557E-1 | 3.835E-2 | -3.383E-3 | 3.85E-2 | -5.041E0 | 3.313E3
2.667E-1 | 3.884E-2 | -3.777E-3 | 3.902E-2 | -5.555E0 | 3.313E3
2E-1 | 3.931E-2 | -4.845E-3 | 3.96E-2 | -7.027E0 | 3.313E3
1.5E-1 | 4E-2 | -5.049E-3 | 4.032E-2 | -7.193E0 | 3.313E3
1.125E-1 | 4.071E-2 | -5.747E-3 | 4.111E-2 | -8.036E0 | 3.314E3