## Sheet1
采样日期：2025-04-04 16:32:10.284
Freq(Hz) | Zre(3)(Ω) | Zim(3)(Ω) | Z(3)(Ω) | phase(3)(°) | E(3)(mV)
2E3 | 2.57E-2 | 2.934E-3 | 2.587E-2 | 6.512E0 | 3.312E3
1.5E3 | 2.587E-2 | 1.66E-3 | 2.592E-2 | 3.671E0 | 3.312E3
1.125E3 | 2.617E-2 | 4.759E-4 | 2.617E-2 | 1.042E0 | 3.312E3
8.434E2 | 2.655E-2 | -3.443E-4 | 2.655E-2 | -7.43E-1 | 3.312E3
6.325E2 | 2.699E-2 | -1.062E-3 | 2.701E-2 | -2.253E0 | 3.312E3
4.743E2 | 2.747E-2 | -1.613E-3 | 2.752E-2 | -3.359E0 | 3.312E3
3.557E2 | 2.803E-2 | -2.026E-3 | 2.81E-2 | -4.135E0 | 3.312E3
2.667E2 | 2.859E-2 | -2.375E-3 | 2.868E-2 | -4.749E0 | 3.312E3
2E2 | 2.917E-2 | -2.604E-3 | 2.929E-2 | -5.1E0 | 3.312E3
1.5E2 | 2.979E-2 | -2.737E-3 | 2.992E-2 | -5.249E0 | 3.313E3
1.125E2 | 3.034E-2 | -2.816E-3 | 3.047E-2 | -5.303E0 | 3.313E3
8.434E1 | 3.103E-2 | -2.809E-3 | 3.116E-2 | -5.173E0 | 3.313E3
6.325E1 | 3.158E-2 | -2.765E-3 | 3.17E-2 | -5.003E0 | 3.312E3
4.743E1 | 3.215E-2 | -2.714E-3 | 3.226E-2 | -4.826E0 | 3.312E3
3.557E1 | 3.261E-2 | -2.558E-3 | 3.271E-2 | -4.485E0 | 3.312E3
2.667E1 | 3.302E-2 | -2.438E-3 | 3.311E-2 | -4.223E0 | 3.312E3
2E1 | 3.338E-2 | -2.251E-3 | 3.345E-2 | -3.859E0 | 3.312E3
1.5E1 | 3.378E-2 | -2.271E-3 | 3.386E-2 | -3.846E0 | 3.312E3
1.125E1 | 3.413E-2 | -2.116E-3 | 3.42E-2 | -3.547E0 | 3.315E3
8.434E0 | 3.447E-2 | -2.08E-3 | 3.454E-2 | -3.453E0 | 3.316E3
6.325E0 | 3.479E-2 | -2.048E-3 | 3.485E-2 | -3.37E0 | 3.316E3
4.743E0 | 3.507E-2 | -2.043E-3 | 3.513E-2 | -3.334E0 | 3.315E3
3.557E0 | 3.543E-2 | -2.083E-3 | 3.549E-2 | -3.365E0 | 3.314E3
2.667E0 | 3.571E-2 | -2.135E-3 | 3.577E-2 | -3.421E0 | 3.314E3
2E0 | 3.605E-2 | -2.191E-3 | 3.612E-2 | -3.477E0 | 3.314E3
1.5E0 | 3.631E-2 | -2.295E-3 | 3.638E-2 | -3.616E0 | 3.314E3
1.125E0 | 3.667E-2 | -2.489E-3 | 3.675E-2 | -3.883E0 | 3.313E3
8.434E-1 | 3.711E-2 | -2.633E-3 | 3.72E-2 | -4.058E0 | 3.313E3
6.325E-1 | 3.749E-2 | -2.881E-3 | 3.76E-2 | -4.395E0 | 3.313E3
4.743E-1 | 3.785E-2 | -3.11E-3 | 3.798E-2 | -4.697E0 | 3.313E3
3.557E-1 | 3.843E-2 | -3.539E-3 | 3.86E-2 | -5.261E0 | 3.313E3
2.667E-1 | 3.892E-2 | -3.98E-3 | 3.913E-2 | -5.838E0 | 3.313E3
2E-1 | 3.952E-2 | -4.453E-3 | 3.977E-2 | -6.428E0 | 3.313E3
1.5E-1 | 4.01E-2 | -5.194E-3 | 4.044E-2 | -7.379E0 | 3.313E3
1.125E-1 | 4.096E-2 | -6.008E-3 | 4.14E-2 | -8.343E0 | 3.314E3