## Sheet1
采样日期：2025-04-04 17:16:55.143
Freq(Hz) | Zre(3)(Ω) | Zim(3)(Ω) | Z(3)(Ω) | phase(3)(°) | E(3)(mV)
2E3 | 2.566E-2 | 2.944E-3 | 2.583E-2 | 6.544E0 | 3.312E3
1.5E3 | 2.585E-2 | 1.655E-3 | 2.59E-2 | 3.663E0 | 3.312E3
1.125E3 | 2.617E-2 | 4.778E-4 | 2.617E-2 | 1.046E0 | 3.312E3
8.434E2 | 2.658E-2 | -3.351E-4 | 2.658E-2 | -7.223E-1 | 3.313E3
6.325E2 | 2.696E-2 | -1.04E-3 | 2.698E-2 | -2.209E0 | 3.312E3
4.743E2 | 2.747E-2 | -1.59E-3 | 2.751E-2 | -3.312E0 | 3.313E3
3.557E2 | 2.799E-2 | -2.005E-3 | 2.806E-2 | -4.097E0 | 3.312E3
2.667E2 | 2.855E-2 | -2.333E-3 | 2.865E-2 | -4.673E0 | 3.312E3
2E2 | 2.912E-2 | -2.587E-3 | 2.923E-2 | -5.077E0 | 3.313E3
1.5E2 | 2.975E-2 | -2.735E-3 | 2.987E-2 | -5.254E0 | 3.313E3
1.125E2 | 3.034E-2 | -2.863E-3 | 3.048E-2 | -5.39E0 | 3.313E3
8.434E1 | 3.099E-2 | -2.812E-3 | 3.111E-2 | -5.185E0 | 3.313E3
6.325E1 | 3.153E-2 | -2.77E-3 | 3.166E-2 | -5.02E0 | 3.312E3
4.743E1 | 3.205E-2 | -2.682E-3 | 3.216E-2 | -4.783E0 | 3.313E3
3.557E1 | 3.25E-2 | -2.583E-3 | 3.26E-2 | -4.544E0 | 3.312E3
2.667E1 | 3.298E-2 | -2.454E-3 | 3.307E-2 | -4.255E0 | 3.312E3
2E1 | 3.351E-2 | -2.353E-3 | 3.359E-2 | -4.016E0 | 3.312E3
1.5E1 | 3.373E-2 | -2.224E-3 | 3.38E-2 | -3.773E0 | 3.313E3
1.125E1 | 3.411E-2 | -2.177E-3 | 3.418E-2 | -3.651E0 | 3.315E3
8.434E0 | 3.444E-2 | -2.114E-3 | 3.45E-2 | -3.512E0 | 3.317E3
6.325E0 | 3.476E-2 | -2.046E-3 | 3.482E-2 | -3.37E0 | 3.316E3
4.743E0 | 3.502E-2 | -2.055E-3 | 3.508E-2 | -3.358E0 | 3.315E3
3.557E0 | 3.538E-2 | -2.122E-3 | 3.544E-2 | -3.433E0 | 3.315E3
2.667E0 | 3.567E-2 | -2.149E-3 | 3.574E-2 | -3.447E0 | 3.314E3
2E0 | 3.597E-2 | -2.274E-3 | 3.604E-2 | -3.617E0 | 3.314E3
1.5E0 | 3.632E-2 | -2.357E-3 | 3.64E-2 | -3.714E0 | 3.314E3
1.125E0 | 3.66E-2 | -2.623E-3 | 3.669E-2 | -4.099E0 | 3.314E3
8.434E-1 | 3.712E-2 | -2.735E-3 | 3.722E-2 | -4.214E0 | 3.313E3
6.325E-1 | 3.754E-2 | -2.949E-3 | 3.765E-2 | -4.492E0 | 3.313E3
4.743E-1 | 3.79E-2 | -3.286E-3 | 3.804E-2 | -4.955E0 | 3.313E3
3.557E-1 | 3.847E-2 | -3.7E-3 | 3.865E-2 | -5.494E0 | 3.313E3
2.667E-1 | 3.909E-2 | -4.117E-3 | 3.931E-2 | -6.012E0 | 3.313E3
2E-1 | 3.953E-2 | -4.679E-3 | 3.98E-2 | -6.751E0 | 3.314E3
1.5E-1 | 4.026E-2 | -5.397E-3 | 4.062E-2 | -7.635E0 | 3.314E3
1.125E-1 | 4.102E-2 | -6.158E-3 | 4.148E-2 | -8.538E0 | 3.314E3